## Sheet1
B_Number | Lab_Aging_Condition | Num_Data | ICO_Deconv_mean | ICO_Deconv_std | ICO_Deconv_COV | ICO_Deconv_min | ICO_Deconv_max | ICO_Deconv_Data | ICO_Baseline_mean | ICO_Baseline_std | ICO_Baseline_COV | ICO_Baseline_min | ICO_Baseline_max | ICO_Baseline_Data | ICO_Tangential_mean | ICO_Tangential_std | ICO_Tangential_COV | ICO_Tangential_min | ICO_Tangential_max | ICO_Tangential_Data | ISO_Baseline_mean | ISO_Baseline_std | ISO_Baseline_COV | ISO_Baseline_min | ISO_Baseline_max | ISO_Baseline_Data | ISO_Tangential_mean | ISO_Tangential_std | ISO_Tangential_COV | ISO_Tangential_min | ISO_Tangential_max | ISO_Tangential_Data | ISO_Deconv_mean | ISO_Deconv_std | ISO_Deconv_COV | ISO_Deconv_min | ISO_Deconv_max | ISO_Deconv_Data | Aliphatic_Area_Baseline_mean | Aliphatic_Area_Baseline_std | Aliphatic_Area_Baseline_COV | Aliphatic_Area_Baseline_min | Aliphatic_Area_Baseline_max | Aliphatic_Area_Baseline_Data | Aliphatic_Area_Tangential_mean | Aliphatic_Area_Tangential_std | Aliphatic_Area_Tangential_COV | Aliphatic_Area_Tangential_min | Aliphatic_Area_Tangential_max | Aliphatic_Area_Tangential_Data | Carbonyl_Peak_Wavenumber_mean | Carbonyl_Peak_Wavenumber_std | Carbonyl_Peak_Wavenumber_COV | Carbonyl_Peak_Wavenumber_min | Carbonyl_Peak_Wavenumber_max | Carbonyl_Peak_Wavenumber_Data | Sulfoxide_Peak_Wavenumber_mean | Sulfoxide_Peak_Wavenumber_std | Sulfoxide_Peak_Wavenumber_COV | Sulfoxide_Peak_Wavenumber_min | Sulfoxide_Peak_Wavenumber_max | Sulfoxide_Peak_Wavenumber_Data | Carbonyl_Peak_Absorption_mean | Carbonyl_Peak_Absorption_std | Carbonyl_Peak_Absorption_COV | Carbonyl_Peak_Absorption_min | Carbonyl_Peak_Absorption_max | Carbonyl_Peak_Absorption_Data | Sulfoxide_Peak_Absorption_mean | Sulfoxide_Peak_Absorption_std | Sulfoxide_Peak_Absorption_COV | Sulfoxide_Peak_Absorption_min | Sulfoxide_Peak_Absorption_max | Sulfoxide_Peak_Absorption_Data
6919 | 1PAV | 3 | 0.08558669 | 0.01672323 | 0.1953952 | 0.06985815 | 0.1087467 | 0.10874668710254116¦0.06985815016350556¦0.07815522078059492 | 0.05996291 | 0.005111857 | 0.08525032 | 0.05284079 | 0.06459782 | 0.052840789680938055¦0.06459782374357803¦0.062450124525337006 | 0.03069986 | 0.01295928 | 0.4221282 | 0.01290133 | 0.04338375 | 0.01290132703051038¦0.035814501520104104¦0.04338375277126864 | 0.2470185 | 0.07164943 | 0.290057 | 0.1634473 | 0.3384262 | 0.3384262298185486¦0.16344734927899401¦0.2391818903911041 | 0.2432247 | 0.06230515 | 0.2561629 | 0.165476 | 0.3180052 | 0.31800517601172607¦0.1654759689838634¦0.24619309486482838 | 0.2372192 | 0.07968409 | 0.3359092 | 0.1612852 | 0.3472962 | 0.34729615540136727¦0.161285172579322¦0.20307614711886438 | 8.311409 | 0.1695723 | 0.02040235 | 8.091658 | 8.504437 | 8.504436924965596¦8.338131336200792¦8.091658132793158 | 5.65995 | 0.2303036 | 0.04069004 | 5.40764 | 5.964471 | 5.964471120438068¦5.607738723503264¦5.407640433449362 | 1695.141 | 1.922444 | 0.001134091 | 1692.42188 | 1696.5 | 1692.42188¦1696.5¦1696.5 | 1022.25 | 5.351863 | 0.005235376 | 1017.49219 | 1029.72656 | 1017.49219¦1029.72656¦1019.53125 | 0.0134755 | 0.0008192537 | 0.06079579 | 0.01256821 | 0.01455315 | 0.0145531538303534¦0.01330513398235847¦0.012568214197856418 | 0.03857661 | 0.01216029 | 0.3152243 | 0.02582879 | 0.05494695 | 0.05494695085640327¦0.025828794367419874¦0.03495407802019798
6919 | 2PAV | 3 | 0.09543297 | 0.002597301 | 0.02721597 | 0.09190293 | 0.09807724 | 0.0919029328120681¦0.09631873826350011¦0.09807723998259574 | 0.09573175 | 0.001142991 | 0.01193952 | 0.09411535 | 0.09654897 | 0.09411535422446521¦0.0965489680132108¦0.09653094015132571 | 0.06427174 | 0.002623347 | 0.04081649 | 0.0614459 | 0.06776646 | 0.06144589824293643¦0.06776645734125553¦0.06360285035865461 | 0.2048037 | 0.01194851 | 0.05834127 | 0.1885048 | 0.2168146 | 0.18850484218310476¦0.20909157916891744¦0.21681460050820775 | 0.2137652 | 0.01741379 | 0.08146226 | 0.1894697 | 0.2293998 | 0.1894697125734767¦0.22242607224453945¦0.22939975304945837 | 0.2014277 | 0.004147139 | 0.02058872 | 0.1956803 | 0.2053131 | 0.1956802844834556¦0.20328969867179253¦0.20531311701536706 | 8.201937 | 0.04510635 | 0.005499475 | 8.144831 | 8.255108 | 8.255108328489044¦8.144831153051573¦8.205871519535252 | 5.499831 | 0.1064369 | 0.01935276 | 5.350558 | 5.59124 | 5.59123960371252¦5.350557683798096¦5.557696279687344 | 1696.5 | 0 | 0 | 1696.5 | 1696.5 | 1696.5¦1696.5¦1696.5 | 1029.72656 | 0 | 0 | 1029.72656 | 1029.72656 | 1029.72656¦1029.72656¦1029.72656 | 0.01941391 | 0.0007487066 | 0.03856547 | 0.01838552 | 0.02014639 | 0.018385515763685075¦0.020146390399012663¦0.019709819213033893 | 0.03023751 | 0.0007916993 | 0.02618268 | 0.02931983 | 0.03125185 | 0.02931983293132262¦0.030140857449322878¦0.03125185232822141
6919 | ORG | 3 | 0.009490126 | 0.001598967 | 0.1684875 | 0.008293104 | 0.01175008 | 0.011750081506928167¦0.008427191319640105¦0.00829310405780964 | 0.003306983 | 0.0004205748 | 0.1271778 | 0.002731647 | 0.003725287 | 0.002731646890612939¦0.003725287466381766¦0.003464015207131227 | 0.0006636595 | 0.0002886722 | 0.4349703 | 0.000417581 | 0.001068801 | 0.0005045970012973972¦0.0004175809859888836¦0.00106880065801068 | 0.04529367 | 0.004461618 | 0.09850422 | 0.03922493 | 0.04982365 | 0.04982365420005019¦0.046832425618425065¦0.03922493312649815 | 0.04921094 | 0.006696215 | 0.1360717 | 0.04108189 | 0.05748235 | 0.05748234903371353¦0.049068591644916344¦0.041081892298491254 | 0.04462996 | 0.006538695 | 0.1465091 | 0.03725551 | 0.05314884 | 0.0531488419980886¦0.04348551305418443¦0.03725551185984141 | 8.178947 | 0.02357504 | 0.002882405 | 8.146159 | 8.200575 | 8.190107532393148¦8.20057455316443¦8.146159220970741 | 5.475617 | 0.04409034 | 0.008052123 | 5.413772 | 5.513424 | 5.499653553753692¦5.513424075141371¦5.413772491920248 | 1678.81804 | 7.259972 | 0.004324454 | 1668.61866 | 1684.93767 | 1684.93767¦1668.61866¦1682.89779 | 1031.497 | 0.9616039 | 0.0009322408 | 1030.13744 | 1032.17731 | 1030.13744¦1032.17731¦1032.17731 | 0.002510609 | 0.0003267484 | 0.130147 | 0.002068861 | 0.002848916 | 0.0020688609988910103¦0.0026140509392971016¦0.0028489164859969726 | 0.01151103 | 0.0005709991 | 0.04960454 | 0.01084061 | 0.01223606 | 0.012236061908238957¦0.011456405136820981¦0.010840608538680565
6919 | RTFO | 3 | 0.03170435 | 0.009818313 | 0.3096834 | 0.02433637 | 0.04558067 | 0.02433636878904637¦0.02519601632615588¦0.045580668936266444 | 0.007302515 | 0.0003680531 | 0.05040086 | 0.006783773 | 0.007598955 | 0.006783772579198366¦0.007524819011386703¦0.00759895456056294 | 0.0005277571 | 8.410522e-05 | 0.1593635 | 0.0004200074 | 0.0006252557 | 0.0005380081212423992¦0.0006252557193384502¦0.0004200073941674628 | 0.08041448 | 0.02633789 | 0.3275267 | 0.05396108 | 0.11635 | 0.05396107587614428¦0.07093238532804551¦0.11634998055353897 | 0.08696379 | 0.03003948 | 0.3454252 | 0.06259083 | 0.1292837 | 0.06259082851925278¦0.0690168146270573¦0.1292837188467811 | 0.0859738 | 0.02756744 | 0.3206493 | 0.05804377 | 0.1234947 | 0.05804376570540883¦0.07638291404949875¦0.12349471415752784 | 8.202825 | 0.04312946 | 0.005257879 | 8.151051 | 8.256637 | 8.200785460021361¦8.15105097563984¦8.256637096522953 | 5.475622 | 0.02877223 | 0.005254604 | 5.449006 | 5.515584 | 5.462276032843842¦5.449005651871998¦5.515584210228922 | 1677.46875 | 4.189874 | 0.002497736 | 1672.03125 | 1682.22656 | 1682.22656¦1672.03125¦1678.14844 | 1029.047 | 0.9612221 | 0.0009340897 | 1027.6875 | 1029.72656 | 1029.72656¦1029.72656¦1027.6875 | 0.005212864 | 0.000785857 | 0.1507534 | 0.004537929 | 0.006314991 | 0.004785672154092039¦0.004537928732001009¦0.006314990655363002 | 0.01570995 | 0.002901023 | 0.1846615 | 0.01275874 | 0.01965368 | 0.012758738784516728¦0.014717414892935123¦0.0196536825593262
7029 | 1PAV | 3 | 0.08439771 | 0.007860408 | 0.09313532 | 0.07610251 | 0.094954 | 0.08213662047392022¦0.07610251105601505¦0.09495399646883085 | 0.05739244 | 0.001694135 | 0.02951844 | 0.05571516 | 0.0597127 | 0.059712697639638795¦0.05674945253407192¦0.05571516484347522 | 0.03257427 | 0.004508911 | 0.1384194 | 0.0274229 | 0.03840464 | 0.027422898813342183¦0.038404636342092464¦0.03189527543168744 | 0.1597189 | 0.02251014 | 0.140936 | 0.1395803 | 0.1911397 | 0.1395803214493818¦0.14843665310822443¦0.1911397212144885 | 0.1501466 | 0.001881287 | 0.01252967 | 0.1477026 | 0.1522791 | 0.15045814187631318¦0.14770260152241924¦0.15227909536961357 | 0.164726 | 0.01993887 | 0.1210426 | 0.1475259 | 0.1926769 | 0.14752585834054885¦0.15397523400501348¦0.19267687145334847 | 8.278863 | 0.09549636 | 0.01153496 | 8.200174 | 8.413262 | 8.20017396547836¦8.223152510352929¦8.413261818050124 | 5.560219 | 0.07919418 | 0.014243 | 5.497443 | 5.671931 | 5.497443199732361¦5.511283595340508¦5.6719314897203965 | 1696.5 | 0 | 0 | 1696.5 | 1696.5 | 1696.5¦1696.5¦1696.5 | 1029.72656 | 0 | 0 | 1029.72656 | 1029.72656 | 1029.72656¦1029.72656¦1029.72656 | 0.01252943 | 0.0006580604 | 0.05252116 | 0.01162547 | 0.01317301 | 0.01317300805210905¦0.011625474891435176¦0.01278981977175098 | 0.02511113 | 0.002691911 | 0.1071999 | 0.0231558 | 0.02891759 | 0.023155802771860894¦0.02325999307511003¦0.028917591604675424
7029 | ORG | 3 | 0.02661475 | 0.01215528 | 0.4567121 | 0.01047521 | 0.03980923 | 0.010475211224345199¦0.029559796653938205¦0.03980923076733424 | 0.01250358 | 0.009662374 | 0.7727686 | 0.003227774 | 0.02583123 | 0.0032277739573026796¦0.008451731645564778¦0.025831233902470822 | 0.003798651 | 0.004951906 | 1.303596 | 0.0001797343 | 0.01080038 | 0.0001797342954332823¦0.0004158420677523852¦0.010800377678713518 | 0.1175826 | 0.0343518 | 0.2921503 | 0.0690782 | 0.1441929 | 0.069078199895584¦0.14419292747793352¦0.13947669465101498 | 0.1137497 | 0.03941721 | 0.3465258 | 0.05816005 | 0.1451384 | 0.05816005255364702¦0.13795071002831405¦0.1451384262393651 | 0.1260126 | 0.03614236 | 0.2868155 | 0.07560004 | 0.1585221 | 0.07560004441888986¦0.15852212897295412¦0.14391554967689835 | 8.240897 | 0.01604959 | 0.001947554 | 8.223276 | 8.262097 | 8.223275806673856¦8.237316938916605¦8.262097113207036 | 5.498478 | 0.02831098 | 0.005148875 | 5.460408 | 5.52825 | 5.460408324276379¦5.50677548484828¦5.528250233623485 | 1684.945 | 8.543538 | 0.005070513 | 1676.10938 | 1696.5 | 1682.22656¦1676.10938¦1696.5 | 1025.648 | 4.404878 | 0.004294725 | 1019.53125 | 1029.72656 | 1029.72656¦1019.53125¦1027.6875 | 0.004872998 | 0.00164819 | 0.3382292 | 0.002743549 | 0.006758625 | 0.0027435487050714246¦0.0051168190508082256¦0.006758625049491171 | 0.01951973 | 0.004449469 | 0.2279473 | 0.01323127 | 0.02285918 | 0.013231268988210745¦0.022468743281884206¦0.022859177417356703
7029 | RTFO | 3 | 0.02766755 | 0.004130785 | 0.1493007 | 0.02211958 | 0.03202587 | 0.022119578587434005¦0.028857196484606645¦0.03202586546236714 | 0.01570083 | 0.0009622284 | 0.0612852 | 0.01440716 | 0.01671322 | 0.014407155513662584¦0.01671322491825064¦0.01598210060624717 | 0.003799799 | 0.0005001793 | 0.1316331 | 0.00331419 | 0.004488032 | 0.004488032206937689¦0.003314189645620588¦0.0035971744485023987 | 0.07421642 | 0.01875105 | 0.2526536 | 0.05969498 | 0.100693 | 0.10069297693439372¦0.062261302208898174¦0.059694981061500486 | 0.06410149 | 0.01132054 | 0.1766034 | 0.05305468 | 0.07966024 | 0.07966023750112552¦0.05958955733447815¦0.053054684087258996 | 0.07221933 | 0.009275139 | 0.1284301 | 0.06524555 | 0.0853274 | 0.08532740444906643¦0.0652455458121009¦0.06608505350277893 | 8.24478 | 0.007713837 | 0.0009356025 | 8.234226 | 8.252447 | 8.252446748778944¦8.23422571979298¦8.247667553405371 | 5.523735 | 0.01579839 | 0.002860093 | 5.510843 | 5.545984 | 5.5108428872505035¦5.514377484771476¦5.545983552443815 | 1687.664 | 0.9612221 | 0.0005695577 | 1686.30469 | 1688.34375 | 1688.34375¦1686.30469¦1688.34375 | 1029.72656 | 0 | 0 | 1029.72656 | 1029.72656 | 1029.72656¦1029.72656¦1029.72656 | 0.004727617 | 0.000583442 | 0.1234114 | 0.004194435 | 0.005539547 | 0.004194435009501643¦0.005539546661485577¦0.00444886809743876 | 0.01431351 | 0.001923853 | 0.1344082 | 0.012862 | 0.01703216 | 0.017032164054240826¦0.013046360097845107¦0.012862000015027629
7042 | RTFO | 3 | 0.05035261 | 0.01440903 | 0.2861626 | 0.03343054 | 0.06864538 | 0.03343054052206912¦0.04898190861815797¦0.06864538295887761 | 0.02202503 | 0.001034988 | 0.04699143 | 0.02099141 | 0.02343935 | 0.023439350764253415¦0.02164432881319396¦0.02099141402657166 | 0.005135283 | 0.0009099722 | 0.1772 | 0.00392397 | 0.006117258 | 0.006117257807737543¦0.005364619923803545¦0.003923970400761265 | 0.05831545 | 0.006465948 | 0.1108788 | 0.04977987 | 0.06542413 | 0.06542412995070451¦0.049779873744396956¦0.05974234940827767 | 0.06763017 | 0.00718269 | 0.1062054 | 0.06155131 | 0.07771744 | 0.07771744435647558¦0.06362174508541414¦0.06155131027506235 | 0.06058827 | 0.00805454 | 0.1329389 | 0.05157655 | 0.07112779 | 0.07112779231022022¦0.05906047405851191¦0.051576546361564064 | 8.304812 | 0.007165428 | 0.0008628044 | 8.296394 | 8.313907 | 8.304134436054792¦8.3139068187176¦8.296394443571351 | 5.659556 | 0.02314232 | 0.004089071 | 5.641964 | 5.692253 | 5.69225263170146¦5.641964197683481¦5.644451028482829 | 1696.5 | 4.404881 | 0.002596452 | 1690.38281 | 1700.57813 | 1700.57813¦1698.53906¦1690.38281 | 1029.047 | 0.9612221 | 0.0009340897 | 1027.6875 | 1029.72656 | 1027.6875¦1029.72656¦1029.72656 | 0.006022797 | 0.0001424803 | 0.02365683 | 0.005838089 | 0.006184887 | 0.0060454143210670755¦0.006184886929893539¦0.005838088629543388 | 0.01166222 | 0.0004049972 | 0.03472728 | 0.01109214 | 0.01199515 | 0.01199515350888242¦0.011092143734718807¦0.01189936258729125
7042 | ORG | 3 | 0.03104462 | 0.01322536 | 0.4260114 | 0.0214154 | 0.04974534 | 0.04974533566725883¦0.02141540004408856¦0.02197312744654824 | 0.0048148 | 0.0006155876 | 0.1278532 | 0.003980577 | 0.005447495 | 0.005016327525873025¦0.005447494729358551¦0.0039805768760336774 | 0.0002562047 | 0.0001655703 | 0.6462423 | 2.752509e-05 | 0.000414128 | 2.7525087535483858e-05¦0.00032696096904165557¦0.0004141280005277336 | 0.05255356 | 0.01210268 | 0.2302924 | 0.03673216 | 0.0661189 | 0.054809635657786376¦0.06611889634395114¦0.03673216005101284 | 0.05784156 | 0.007458592 | 0.1289487 | 0.04804919 | 0.06613304 | 0.05934243710460145¦0.06613304450021372¦0.048049194318792655 | 0.05165882 | 0.01063313 | 0.2058339 | 0.036778 | 0.06097439 | 0.06097438669701023¦0.05722406245044382¦0.03677799718352234 | 8.143401 | 0.01746713 | 0.002144942 | 8.121661 | 8.164429 | 8.164428955047649¦8.144112769938925¦8.121661177977357 | 5.478196 | 0.006542917 | 0.001194356 | 5.472358 | 5.487332 | 5.4748966592274355¦5.487331862805631¦5.472358221728147 | 1680.1875 | 2.883666 | 0.001716276 | 1676.10938 | 1682.22656 | 1676.10938¦1682.22656¦1682.22656 | 1029.72656 | 0 | 0 | 1029.72656 | 1029.72656 | 1029.72656¦1029.72656¦1029.72656 | 0.003793713 | 0.0003096121 | 0.08161187 | 0.003417835 | 0.004176142 | 0.004176141957855437¦0.0037871629610944963¦0.0034178352593497406 | 0.01122318 | 0.001377166 | 0.1227073 | 0.009434025 | 0.01278415 | 0.01145135722284451¦0.012784147937033821¦0.00943402528871817
7042 | 1PAV | 3 | 0.09513405 | 0.003007546 | 0.03161377 | 0.09241498 | 0.09932607 | 0.0924149774076795¦0.09366108925287915¦0.09932606929635145 | 0.07031691 | 0.003497089 | 0.04973325 | 0.06569582 | 0.07415342 | 0.07415341906075054¦0.0711015058807809¦0.06569581742840049 | 0.03166447 | 0.005560244 | 0.1755988 | 0.02543193 | 0.03893298 | 0.03893297957407598¦0.03062851002361538¦0.025431933490068098 | 0.152056 | 0.003391359 | 0.02230336 | 0.1477228 | 0.1560029 | 0.14772275654716496¦0.15600286509822905¦0.15244227459772666 | 0.1541651 | 0.004716364 | 0.03059295 | 0.1475107 | 0.1578866 | 0.1475106825043361¦0.1570979118921766¦0.1578866046912124 | 0.1641503 | 0.00667852 | 0.04068541 | 0.1549068 | 0.1704522 | 0.15490681864502945¦0.17045215615186302¦0.16709182481215373 | 8.575323 | 0.1507092 | 0.01757475 | 8.363076 | 8.698276 | 8.363075765974461¦8.664617090032232¦8.698276035449156 | 5.6784 | 0.04501413 | 0.007927256 | 5.618509 | 5.727032 | 5.6185085720869985¦5.689660994176805¦5.727031502360589 | 1695.141 | 0.9612221 | 0.0005670456 | 1694.46094 | 1696.5 | 1696.5¦1694.46094¦1694.46094 | 1025.648 | 2.883671 | 0.002811559 | 1021.57031 | 1027.6875 | 1027.6875¦1027.6875¦1021.57031 | 0.01324017 | 0.0001374107 | 0.01037832 | 0.01305685 | 0.01338766 | 0.01305684579106753¦0.013387657805944425¦0.013276012437035429 | 0.02480995 | 0.000689838 | 0.02780489 | 0.02383445 | 0.02530802 | 0.02383444745510658¦0.025308020501702513¦0.02528739117602119
7046 | 1PAV | 3 | 0.1065656 | 0.005306608 | 0.04979664 | 0.1023282 | 0.1140484 | 0.10332017977748856¦0.11404836921669606¦0.10232818556696473 | 0.08067347 | 0.002059358 | 0.02552707 | 0.07793582 | 0.08290276 | 0.07793582374663383¦0.08118184095258561¦0.0829027553972215 | 0.04346785 | 0.002897937 | 0.06666852 | 0.04084528 | 0.04750652 | 0.04205173712045932¦0.04084528333955115¦0.04750652412912832 | 0.1629889 | 0.001922399 | 0.01179466 | 0.1606388 | 0.1653477 | 0.1653476697000825¦0.1629801815067832¦0.16063879760671193 | 0.1511199 | 0.002174158 | 0.01438697 | 0.1488386 | 0.1540458 | 0.15404584268243787¦0.14883859325586313¦0.15047539138607385 | 0.1656501 | 0.001630987 | 0.009845973 | 0.1642982 | 0.1679446 | 0.16794455438645634¦0.16429818816249372¦0.16470767409393539 | 8.600367 | 0.04192533 | 0.00487483 | 8.544678 | 8.645836 | 8.544677797088928¦8.610587649672299¦8.645836235962772 | 5.753787 | 0.01385323 | 0.002407671 | 5.737794 | 5.771583 | 5.751983364256791¦5.737793656928623¦5.771582944130117 | 1695.82 | 2.543155 | 0.00149966 | 1692.42188 | 1698.53906 | 1698.53906¦1696.5¦1692.42188 | 1029.72656 | 0 | 0 | 1029.72656 | 1029.72656 | 1029.72656¦1029.72656¦1029.72656 | 0.01545332 | 0.0001554882 | 0.0100618 | 0.01523717 | 0.01559641 | 0.015596414635446615¦0.015526361293511834¦0.015237174968231054 | 0.02592874 | 0.0002534076 | 0.009773232 | 0.02566796 | 0.02627201 | 0.026272010716459352¦0.025846261505858614¦0.025667955065983874
7046 | ORG | 3 | 0.02981142 | 0.01942126 | 0.6514704 | 0.01092083 | 0.05652336 | 0.02199006256984574¦0.010920831142417958¦0.05652336103548458 | 0.003504544 | 0.0007271874 | 0.2074984 | 0.002612001 | 0.004393227 | 0.003508405071673086¦0.0026120013173442217¦0.004393226931419857 | 0.0002912114 | 0.000113423 | 0.389487 | 0.0001382819 | 0.000409588 | 0.0003257642332410084¦0.0004095879866927674¦0.0001382818535609178 | 0.09307359 | 0.0505956 | 0.5436086 | 0.02735822 | 0.1504464 | 0.10141616859244978¦0.027358224552960768¦0.15044637073329475 | 0.08431645 | 0.04929678 | 0.5846639 | 0.02597538 | 0.14654 | 0.08043401279034426¦0.025975375852642976¦0.14653995320724708 | 0.1020784 | 0.05842997 | 0.5724027 | 0.02440277 | 0.1653286 | 0.11650392385575221¦0.0244027735580271¦0.16532858782184412 | 8.427297 | 0.02802647 | 0.003325677 | 8.403015 | 8.466567 | 8.40301492156639¦8.41230822202796¦8.46656742616696 | 5.724356 | 0.02297657 | 0.004013827 | 5.692791 | 5.746819 | 5.73345720906638¦5.692791088475025¦5.74681914860797 | 1681.54688 | 3.844893 | 0.002286522 | 1676.10938 | 1684.26563 | 1684.26563¦1684.26563¦1676.10938 | 1027.008 | 5.351866 | 0.005211125 | 1019.53125 | 1031.76563 | 1029.72656¦1031.76563¦1019.53125 | 0.004195003 | 0.001543171 | 0.3678593 | 0.002511088 | 0.006239202 | 0.0038347184477815744¦0.0025110875103429874¦0.006239202451553954 | 0.01717089 | 0.006053116 | 0.3525219 | 0.009299539 | 0.02402061 | 0.018192526273664363¦0.009299538563019509¦0.024020614268522148
7046 | RTFO | 3 | 0.03930774 | 0.007832692 | 0.1992659 | 0.03066197 | 0.04962767 | 0.030661965750674938¦0.049627671077187345¦0.03763357908109278 | 0.02213367 | 0.003546631 | 0.1602369 | 0.01811768 | 0.02674393 | 0.01811768429634026¦0.02674392987939737¦0.021539409408784748 | 0.007451352 | 0.0008872463 | 0.1190719 | 0.006209164 | 0.008225861 | 0.006209164074337737¦0.008225861366503696¦0.00791902973880582 | 0.07911186 | 0.009550098 | 0.1207164 | 0.07075207 | 0.09247826 | 0.07075207413406759¦0.09247826384181916¦0.07410522846290989 | 0.0618936 | 0.01026132 | 0.1657897 | 0.05429089 | 0.07639968 | 0.05429089483959875¦0.07639968214825549¦0.05499023189408708 | 0.08042026 | 0.003442425 | 0.04280544 | 0.07563378 | 0.08358333 | 0.0820436646544781¦0.08358332959877235¦0.07563377776271413 | 8.50281 | 0.03124936 | 0.003675181 | 8.464612 | 8.541156 | 8.46461175131289¦8.50266277896551¦8.541156320373366 | 5.707291 | 0.006775905 | 0.001187237 | 5.697716 | 5.712417 | 5.697716245236748¦5.712416632080821¦5.711739667457389 | 1693.102 | 0.9612221 | 0.0005677286 | 1692.42188 | 1694.46094 | 1692.42188¦1692.42188¦1694.46094 | 1030.40625 | 0.9612268 | 0.000932862 | 1029.72656 | 1031.76563 | 1029.72656¦1029.72656¦1031.76563 | 0.006274636 | 0.0002529207 | 0.04030844 | 0.00599448 | 0.006607296 | 0.0059944802114229295¦0.006222130889881068¦0.006607295972998276 | 0.01516737 | 0.0005387493 | 0.03552029 | 0.01442389 | 0.01568336 | 0.014423893941997622¦0.015683362464089454¦0.015394850793873198
7059 | 1PAV | 3 | 0.07512066 | 0.01624349 | 0.2162321 | 0.05647554 | 0.09606416 | 0.09606415835895367¦0.07282227669730629¦0.05647553618577488 | 0.06089741 | 0.0005616697 | 0.009223213 | 0.0601448 | 0.0614937 | 0.06105372028768501¦0.0601447981341321¦0.06149369945709482 | 0.03469172 | 0.01246076 | 0.3591853 | 0.01709382 | 0.04429144 | 0.017093824289888763¦0.04268988268573681¦0.04429144487223971 | 0.1354225 | 0.003365684 | 0.02485321 | 0.1306769 | 0.1381134 | 0.13811341358942095¦0.13747725273880004¦0.13067692723760257 | 0.1360423 | 0.009800756 | 0.07204197 | 0.127448 | 0.1497568 | 0.1497567743715938¦0.1309221567169814¦0.1274480111076743 | 0.1315233 | 0.002651798 | 0.0201622 | 0.1295039 | 0.1352697 | 0.12979618693239567¦0.1352696793197389¦0.12950393801319232 | 8.149769 | 0.05336325 | 0.006547824 | 8.090277 | 8.219727 | 8.2197268226626¦8.139303263924077¦8.090277142470859 | 5.43242 | 0.04647935 | 0.008555921 | 5.384136 | 5.495188 | 5.495188456635468¦5.417935073257999¦5.384136475129389 | 1697.18 | 0.9612221 | 0.0005663644 | 1696.5 | 1698.53906 | 1698.53906¦1696.5¦1696.5 | 1027.6875 | 1.664886 | 0.001620031 | 1025.64844 | 1029.72656 | 1025.64844¦1027.6875¦1029.72656 | 0.01354551 | 0.0007620315 | 0.05625712449 | 0.01292922 | 0.01461928 | 0.014619278423250148¦0.012929215090112809¦0.013088040784457302 | 0.0226141 | 0.0008079192 | 0.03572635 | 0.02174557 | 0.02369128 | 0.023691280213198128¦0.022405446885845406¦0.02174556840335503
7059 | ORG | 3 | 0.02927048 | 0.01752051 | 0.5985727 | 0.01566146 | 0.05400676 | 0.05400676045089413¦0.015661464871474875¦0.018143216334884377 | 0.004339324 | 0.0001936269 | 0.04462143 | 0.004071123 | 0.004521258 | 0.004071122541120806¦0.004425591818366462¦0.0045212578349756736 | 0.0009657404 | 0.0005479663 | 0.5674054 | 0.0001908164 | 0.001357699 | 0.00019081635060304376¦0.0013576985056576833¦0.0013487062496350738 | 0.05919562 | 0.01867013 | 0.3153971 | 0.03686597 | 0.08256292 | 0.0825629248631926¦0.03686597287832829¦0.0581579670775139 | 0.04990402 | 0.0172579 | 0.3458218 | 0.03026221 | 0.07227093 | 0.07227092926275978¦0.03026221160572014¦0.04717893375858401 | 0.06087983 | 0.02376038 | 0.3902832 | 0.02952402 | 0.08701924 | 0.08701923847433166¦0.02952401675718617¦0.06609624545330363 | 8.213394 | 0.03139553 | 0.00382248 | 8.169002 | 8.236312 | 8.236311617728193¦8.234869424411862¦8.169002249577655 | 5.489772 | 0.03694028 | 0.006728927 | 5.452919 | 5.540265 | 5.54026494497138¦5.476131528398904¦5.4529188855280015 | 1682.90625 | 0.9612268 | 0.0005711707 | 1682.22656 | 1684.26563 | 1682.22656¦1684.26563¦1682.22656 | 1030.40625 | 0.9612268 | 0.000932862 | 1029.72656 | 1031.76563 | 1029.72656¦1031.76563¦1029.72656 | 0.003871711 | 0.0002594449 | 0.06701042 | 0.00363931 | 0.004233797 | 0.004233796942985115¦0.0036393098745862926¦0.0037420248145709563 | 0.01153658 | 0.001964287 | 0.170266 | 0.009039313 | 0.01383896 | 0.013838959531865763¦0.009039313110949295¦0.011731468875511665
7059 | RTFO | 3 | 0.03058581 | 0.01546646 | 0.5056742 | 0.01435603 | 0.05139962 | 0.014356033206842806¦0.026001773544008195¦0.05139962116450296 | 0.026151 | 0.002055218 | 0.07859042 | 0.02353812 | 0.02855995 | 0.023538118719357373¦0.026354929128940753¦0.02855994686941463 | 0.007776963 | 0.0009819377 | 0.1262624 | 0.006693528 | 0.009070963 | 0.0066935282189434725¦0.007566396841146337¦0.009070963064558716 | 0.05745684 | 0.004452169 | 0.0774872 | 0.05117605 | 0.06097994 | 0.06097994242862327¦0.06021452207326082¦0.05117604578678194 | 0.04640947 | 0.003698322 | 0.07968897 | 0.04126956 | 0.04981752 | 0.049817520485849524¦0.04814131516296177¦0.041269560389512204 | 0.05979645 | 0.001096379 | 0.01833519 | 0.05831629 | 0.06093642 | 0.06093642114829645¦0.06013663812591556¦0.05831628741267426 | 8.29862 | 0.1068802 | 0.01287927 | 8.202579 | 8.44772 | 8.245561001202606¦8.202578839970656¦8.447720442713019 | 5.58805 | 0.1245277 | 0.02228464 | 5.486484 | 5.763428 | 5.4864838428260345¦5.514237451423589¦5.763428079096141 | 1697.859 | 0.9612221 | 0.0005661376 | 1696.5 | 1698.53906 | 1698.53906¦1698.53906¦1696.5 | 1030.40625 | 0.9612268 | 0.000932862 | 1029.72656 | 1031.76563 | 1029.72656¦1029.72656¦1031.76563 | 0.006313925 | 0.001393219 | 0.2206582 | 0.005076523 | 0.008260488 | 0.005076522715643585¦0.005604765252895828¦0.008260488013758081 | 0.01263072 | 0.0003972847 | 0.03145383 | 0.01207053 | 0.01294812 | 0.012873519057957092¦0.012948121274441018¦0.012070532219133201
7066 | Extraction | 3 | 0.09388076 | 0.003842498 | 0.04092955 | 0.08938854 | 0.09877492 | 0.09877491547217183¦0.09347883287248589¦0.08938853760788848 | 0.08229744 | 0.0004528297 | 0.005502355 | 0.08190588 | 0.08293207 | 0.08205435970124973¦0.0829320716825094¦0.0819058805555191 | 0.05175263 | 0.005829097 | 0.1126338 | 0.0436569 | 0.05714657 | 0.04365689991492531¦0.05714656699848612¦0.05445442582102677 | 0.1846714 | 0.003479977 | 0.01884416 | 0.1814265 | 0.1894983 | 0.18949827027719673¦0.18308931734325842¦0.18142654958138432 | 0.1737326 | 0.004758576 | 0.02739022 | 0.1675184 | 0.1790767 | 0.16751843053355442¦0.17460284689779323¦0.1790766521477139 | 0.1565185 | 0.03151779 | 0.2013679 | 0.1291064 | 0.2006628 | 0.2006628022092331¦0.1291063832746422¦0.13978618046346533 | 8.089306 | 0.06706484 | 0.008290555 | 8.031004 | 8.183243 | 8.18324318669575¦8.031004275259612¦8.05367183935828 | 5.373622 | 0.02871531 | 0.005343754 | 5.347141 | 5.413526 | 5.413525650574117¦5.3471405474618265¦5.360200404847334 | 1696.5 | 0 | 0 | 1696.5 | 1696.5 | 1696.5¦1696.5¦1696.5 | 1029.72656 | 0 | 0 | 1029.72656 | 1029.72656 | 1029.72656¦1029.72656¦1029.72656 | 0.01491159 | 0.0002677118 | 0.01795327 | 0.01454945 | 0.0151883 | 0.01454945163704722¦0.015188295152439054¦0.01499702358752736 | 0.02640896 | 0.0008836048 | 0.03345853 | 0.02558422 | 0.02763434 | 0.027634340921925724¦0.02600830394676695¦0.0255842246334353
7066 | 1PAV | 3 | 0.1679201 | 0.001046936 | 0.006234726 | 0.1664806 | 0.1689397 | 0.16893969838044887¦0.1664805613741979¦0.1683400664718975 | 0.1501013 | 0.007582181 | 0.05051375 | 0.1393837 | 0.1557492 | 0.13938371069708239¦0.15574915557578037¦0.1551711539725877 | 0.09534508 | 0.008740091 | 0.09166798 | 0.08347609 | 0.1042677 | 0.08347609057783624¦0.10426773506248957¦0.09829141221053209 | 0.2050237 | 0.002636213 | 0.01285809 | 0.2016822 | 0.2081263 | 0.20812627581380483¦0.2016821836552358¦0.20526276659937073 | 0.182011 | 0.002266187 | 0.01245082 | 0.1795216 | 0.1850038 | 0.18500375811939823¦0.17952163817253947¦0.18150772426118292 | 0.2098806 | 0.001074006 | 0.005117223 | 0.2088781 | 0.21137 | 0.2088780703491797¦0.20939379829151855¦0.21137003780443844 | 8.665164 | 0.0485047 | 0.005597667 | 8.605565 | 8.724375 | 8.724374815428666¦8.605564950197932¦8.665551823822213 | 5.747744 | 0.01761255 | 0.003064254 | 5.735065 | 5.772651 | 5.7726506037871275¦5.735065024367374¦5.73551656637688 | 1692.42188 | 0 | 0 | 1692.42188 | 1692.42188 | 1692.42188¦1692.42188¦1692.42188 | 1029.72656 | 0 | 0 | 1029.72656 | 1029.72656 | 1029.72656¦1029.72656¦1029.72656 | 0.02571318 | 0.0001355335 | 0.005270971 | 0.02553555 | 0.02586436 | 0.02586435714439394¦0.02553554860625963¦0.02573964711272611 | 0.03039372 | 0.0002550269 | 0.008390776 | 0.03003505 | 0.03060582 | 0.030605818908155537¦0.030035049051980105¦0.030540298877368477
7069 | RTFO | 3 | 0.02543627 | 0.005059749 | 0.1989187 | 0.021379 | 0.03256937 | 0.03256936796221305¦0.021379002242823845¦0.022360448948367674 | 0.01976398 | 0.001646226 | 0.08329425 | 0.01756353 | 0.0215227 | 0.0202057091598053¦0.02152269861576417¦0.017563533879592187 | 0.006100439 | 0.0004505706 | 0.07385871 | 0.005686915 | 0.006727045 | 0.005686914597864747¦0.006727045499786845¦0.005887358305114479 | 0.05344854 | 0.001965557 | 0.03677476 | 0.05174994 | 0.05620341 | 0.056203409769460214¦0.052392271169685416¦0.051749942566171304 | 0.06093179 | 0.005295302 | 0.08690541 | 0.05667168 | 0.0683956 | 0.06839560042294697¦0.05772809575185254¦0.05667167756009001 | 0.05079918 | 0.002424029 | 0.04771788 | 0.04790151 | 0.05383437 | 0.047901509986544195¦0.053834365679974974¦0.05066166292455482 | 8.221452 | 0.03143922 | 0.003824047 | 8.184835 | 8.261602 | 8.184834947253261¦8.217920865377929¦8.261601676034504 | 5.481598 | 0.01471893 | 0.002685152 | 5.463249 | 5.499285 | 5.463249147941279¦5.4992847880852835¦5.482259389519086 | 1685.625 | 0.9612221 | 0.0005702467 | 1684.26563 | 1686.30469 | 1686.30469¦1686.30469¦1684.26563 | 1031.08594 | 0.9612268 | 0.000932247 | 1029.72656 | 1031.76563 | 1031.76563¦1031.76563¦1029.72656 | 0.005069141 | 0.0002673792 | 0.05274646 | 0.004739239 | 0.005394126 | 0.005394126337370334¦0.005074057888806333¦0.004739239029741795 | 0.01241201 | 0.0001203358 | 0.009695111 | 0.01225579 | 0.01254857 | 0.012431677848411296¦0.012255785796554348¦0.012548572500641257
7069 | 1PAV | 3 | 0.09760725 | 0.01174125 | 0.1202908 | 0.08100856 | 0.1062917 | 0.10552143388207295¦0.08100856283956571¦0.1062917387600869 | 0.07660294 | 0.006361257 | 0.08304194 | 0.06894375 | 0.08451922 | 0.0763458536789942¦0.06894374774209319¦0.08451921738850386 | 0.0399327 | 0.005731581 | 0.143531 | 0.03314507 | 0.04716352 | 0.03314507097760216¦0.03948950015940393¦0.04716351768165773 | 0.1743629 | 0.01716707 | 0.09845599 | 0.1500866 | 0.1867441 | 0.18625797625233184¦0.15008660990670988¦0.18674409319477883 | 0.1761066 | 0.004959395 | 0.02816133 | 0.1710951 | 0.1828617 | 0.1743629895944379¦0.17109505234249273¦0.18286167252099594 | 0.1765488 | 0.01626669 | 0.09213707 | 0.1537013 | 0.1902969 | 0.18564809267849308¦0.1537013240718389¦0.19029693303963124 | 8.290719 | 0.1400806 | 0.01689608 | 8.129599 | 8.471099 | 8.271458356302444¦8.129598940588503¦8.471099418941412 | 5.562522 | 0.1122915 | 0.02018715 | 5.449845 | 5.715773 | 5.521947115355937¦5.4498452508639526¦5.715772594774524 | 1695.82 | 0.9612221 | 0.0005668184 | 1694.46094 | 1696.5 | 1696.5¦1696.5¦1694.46094 | 1029.72656 | 0 | 0 | 1029.72656 | 1029.72656 | 1029.72656¦1029.72656¦1029.72656 | 0.01446152 | 0.0006345839 | 0.04388084 | 0.01396706 | 0.01535735 | 0.013967063876114426¦0.01406015931065558¦0.015357350900509442 | 0.02744605 | 0.001816733 | 0.06619288 | 0.02488236 | 0.02887421 | 0.028581571138698688¦0.024882359496844024¦0.02887420936838875
7069 | ORG | 3 | 0.01195654 | 0.004210719 | 0.3521685 | 0.00713651 | 0.01739487 | 0.011338248266189687¦0.007136509885567436¦0.017394873938908838 | 0.003905594 | 0.0001030114 | 0.02637536 | 0.003776304 | 0.004028378 | 0.00377630414143882¦0.004028377868897128¦0.003912098783498258 | 0.0002771306 | 8.412234e-05 | 0.3035477 | 0.000170597 | 0.0003762537 | 0.0003762536502231044¦0.00028454105763483264¦0.00017059699453431164 | 0.1027236 | 0.002792425 | 0.02718388 | 0.0988907 | 0.1054636 | 0.10381647582490647¦0.1054635640621923¦0.09889069786639061 | 0.1060988 | 0.005303805 | 0.04998932 | 0.09859852 | 0.109921 | 0.10977676931601701¦0.10992101410863916¦0.09859851531778152 | 0.1020599 | 0.003510271 | 0.03439421 | 0.09728973 | 0.1056354 | 0.10325472963503846¦0.10563535070740443¦0.09728972847056278 | 8.239958 | 0.004868939 | 0.0005908936 | 8.233081 | 8.243698 | 8.243094877755237¦8.24369792921593¦8.233081037413566 | 5.474703 | 0.008221538 | 0.001501732 | 5.463373 | 5.482629 | 5.482629118663457¦5.478107988077921¦5.463373226657526 | 1679.508 | 5.086317 | 0.003028457 | 1674.07031 | 1686.30469 | 1678.14844¦1686.30469¦1674.07031 | 1029.72656 | 0 | 0 | 1029.72656 | 1029.72656 | 1029.72656¦1029.72656¦1029.72656 | 0.003122365 | 0.0002043151 | 0.06543602 | 0.002848334 | 0.003338737 | 0.0031800222892818006¦0.0028483343242565237¦0.003338736916211737 | 0.0172916 | 0.0004221846 | 0.0244156 | 0.01670061 | 0.01766068 | 0.017513491687056248¦0.017660679776973963¦0.016700614599884596
7088 | 1PAV | 3 | 0.1037996 | 0.01375361 | 0.1325016 | 0.0932777 | 0.1232278 | 0.09489334258572889¦0.12322777393096405¦0.09327770412999763 | 0.08505749 | 0.009100763 | 0.1069954 | 0.07732817 | 0.09783445 | 0.08000985292823701¦0.09783444857118023¦0.07732817277073947 | 0.04402185 | 0.005668866 | 0.1287739 | 0.03911162 | 0.05196525 | 0.04098866850646977¦0.05196525086118956¦0.03911162341485554 | 0.1583448 | 0.01145138 | 0.07231927 | 0.1423647 | 0.1686104 | 0.14236470768970394¦0.16861039248049972¦0.16405941653743972 | 0.1661567 | 0.002938172 | 0.01768314 | 0.1623893 | 0.1695584 | 0.16955844302936557¦0.16652226312451887¦0.16238933148241286 | 0.1639602 | 0.008437919 | 0.05146321 | 0.1532317 | 0.1738491 | 0.15323174106674323¦0.17384912191560822¦0.1647997381209714 | 8.346321 | 0.02602201 | 0.003117781 | 8.323132 | 8.382663 | 8.323132378943763¦8.38266283191488¦8.33316830563443 | 5.601192 | 0.04261596 | 0.007608373 | 5.547296 | 5.651498 | 5.651497981429606¦5.547295928739818¦5.604781058477537 | 1697.18 | 0.9612221 | 0.0005663644 | 1696.5 | 1698.53906 | 1698.53906¦1696.5¦1696.5 | 1029.047 | 0.9612221 | 0.0009340897 | 1027.6875 | 1029.72656 | 1027.6875¦1029.72656¦1029.72656 | 0.01437755 | 0.0009481382 | 0.06594575 | 0.0135051 | 0.01569557 | 0.013931967900181181¦0.015695573416983973¦0.013505100136187666 | 0.02537928 | 0.00126578 | 0.04987454 | 0.02366645 | 0.02668619 | 0.023666445898805386¦0.026686188239713898¦0.02578522071949725
7088 | ORG | 3 | 0.02681068 | 0.005616305 | 0.2094802 | 0.01957401 | 0.03326403 | 0.019574012710202034¦0.027593985999056856¦0.03326402851359808 | 0.006816108 | 0.0009180121 | 0.1346827 | 0.005765803 | 0.008002141 | 0.008002141392484924¦0.0066803797208364055¦0.0057658027756450556 | 0.0008169038 | 0.0007251788 | 0.8877163 | 0.0002247616 | 0.001838132 | 0.00038781824347224725¦0.00022476157337258284¦0.0018381315597800101 | 0.07331101 | 0.02672206 | 0.3645027 | 0.03552924 | 0.09291342 | 0.09291342412370082¦0.09149036853404313¦0.03552923602626507 | 0.0775541 | 0.02367365 | 0.3052534 | 0.04409816 | 0.09537201 | 0.09537201135706387¦0.0931921211193872¦0.0440981643334105 | 0.07171873 | 0.02769873 | 0.3862133 | 0.03510435 | 0.1020829 | 0.077968987469897¦0.10208286641994725¦0.035104350137307075 | 8.131202 | 0.07189728 | 0.008842146 | 8.029559 | 8.184336 | 8.184336195364699¦8.179711789985237¦8.029559426629156 | 5.405771 | 0.07812231 | 0.01445165 | 5.295338 | 5.463832 | 5.463832328131566¦5.458142281780284¦5.295338133342223 | 1672.71094 | 8.212697 | 0.004909813 | 1665.91406 | 1684.26563 | 1665.91406¦1667.95313¦1684.26563 | 1030.40625 | 0.9612268 | 0.000932862 | 1029.72656 | 1031.76563 | 1029.72656¦1029.72656¦1031.76563 | 0.004558212 | 0.0001982324 | 0.04348908 | 0.004277886 | 0.004701113 | 0.004277886335668394¦0.004695635632856378¦0.004701112556335703 | 0.01304386 | 0.002792827 | 0.2141105 | 0.009094285 | 0.01504029 | 0.0149970050528498¦0.015040290742073276¦0.009094285019651985
7088 | RTFO | 3 | 0.04603266 | 0.002834572 | 0.06157742 | 0.04230528 | 0.04917392 | 0.04230528201840926¦0.04917391885624148¦0.046618791090610893 | 0.0246926 | 0.003318197 | 0.1343802 | 0.02148429 | 0.02926251 | 0.02148428763199849¦0.023330996675133987¦0.029262509051772884 | 0.007860188 | 0.0008885932 | 0.1130499 | 0.007179974 | 0.009115378 | 0.007179974041082739¦0.00728521013877909¦0.009115378424041668 | 0.07465321 | 0.003015893 | 0.04039871 | 0.07183601 | 0.07883507 | 0.07183601101530639¦0.07883506922049023¦0.07328855698931706 | 0.08344839 | 0.001874336 | 0.02246102 | 0.08084093 | 0.08516511 | 0.08084092938188644¦0.08516510941849266¦0.08433913900681032 | 0.06948263 | 0.01075434 | 0.1547774 | 0.05516938 | 0.08109255 | 0.07218594950856769¦0.08109255493632482¦0.05516938097332659 | 8.184759 | 0.005783033 | 0.0007065612 | 8.17689 | 8.190623 | 8.176889537704827¦8.190622567382944¦8.186764133634755 | 5.461009 | 0.01986098 | 0.00363687 | 5.433431 | 5.479409 | 5.4334305746484155¦5.470187840427798¦5.479408863105216 | 1691.063 | 3.46574 | 0.002049445 | 1686.30469 | 1694.46094 | 1692.42188¦1686.30469¦1694.46094 | 1029.72656 | 0 | 0 | 1029.72656 | 1029.72656 | 1029.72656¦1029.72656¦1029.72656 | 0.005844031 | 0.0002861066 | 0.04895706 | 0.005547162 | 0.006230556 | 0.005547161597108411¦0.005754375328434304¦0.0062305556467102735 | 0.01328742 | 0.0005111157 | 0.03846615 | 0.01267912 | 0.01392971 | 0.012679118314029089¦0.013929705669673331¦0.013253421905143146
7092 | 1PAV | 3 | 0.1820996 | 0.001239321 | 0.006805735 | 0.1803872 | 0.1832793 | 0.182632147755368¦0.183279333094229¦0.18038718233975648 | 0.1734002 | 0.002313396 | 0.01334137 | 0.1711853 | 0.1765929 | 0.17242239723557778¦0.17118530915249872¦0.17659293613774826 | 0.09770776 | 0.0138396 | 0.1416427 | 0.08740192 | 0.1172705 | 0.087401917357862¦0.08845082948080611¦0.11727053177295908 | 0.2244708 | 0.00141709 | 0.006313026 | 0.2231312 | 0.2264315 | 0.22313120598130765¦0.22384970894653816¦0.22643145452255375 | 0.1847785 | 0.002348746 | 0.01271114 | 0.1826404 | 0.188049 | 0.18264043742494732¦0.1880489957001574¦0.18364608101709998 | 0.2176209 | 0.02380218 | 0.1093745 | 0.184253 | 0.2381459 | 0.18425300539781853¦0.23814594621567273¦0.23046367776375068 | 8.389436 | 0.04264265 | 0.005082899 | 8.332523 | 8.435163 | 8.332522763547862¦8.400621001771503¦8.435163090142773 | 5.680825 | 0.01197888 | 0.002108652 | 5.671887 | 5.697757 | 5.672829989715552¦5.671887272630274¦5.697756556779607 | 1696.5 | 0 | 0 | 1696.5 | 1696.5 | 1696.5¦1696.5¦1696.5 | 1029.72656 | 0 | 0 | 1029.72656 | 1029.72656 | 1029.72656¦1029.72656¦1029.72656 | 0.02625444 | 0.0004329632 | 0.01649104 | 0.02567847 | 0.02672236 | 0.026362497481856238¦0.026722363220840952¦0.02567846885505468 | 0.03079485 | 0.0004719736 | 0.01532638 | 0.03014877 | 0.03126307 | 0.03126306926963668¦0.030972702261286407¦0.03014877212605784
7092 | Extraction | 3 | 0.1231867 | 0.002189976 | 0.0177777 | 0.1202438 | 0.1254939 | 0.12549388743379838¦0.12024379312184197¦0.1238224480826286 | 0.07623224 | 0.002023895 | 0.02654907 | 0.07436612 | 0.07904477 | 0.07904477179559577¦0.07436612131043889¦0.07528581693583787 | 0.03197913 | 0.0006564197 | 0.0205265 | 0.03106145 | 0.03255931 | 0.03255931207497537¦0.03231662795899312¦0.031061445766660357 | 0.2079079 | 0.008385409 | 0.04033233 | 0.1962046 | 0.2154168 | 0.21541682728894207¦0.2121023200961834¦0.19620456226136954 | 0.1677142 | 0.005350329 | 0.03190146 | 0.1606903 | 0.1736629 | 0.17366286731221495¦0.16878948205317984¦0.16069029948334712 | 0.1820957 | 0.035748 | 0.1963144 | 0.15659 | 0.2326503 | 0.1565900162692822¦0.23265032788085738¦0.1570467678379155 | 8.330122 | 0.01308134 | 0.001570366 | 8.312378 | 8.343528 | 8.33445921701173¦8.343527650238878¦8.312378226717838 | 5.703396 | 0.03293581 | 0.005774772 | 5.657484 | 5.733153 | 5.7331525705542346¦5.71955040076282¦5.65748429081739 | 1695.141 | 0.9612221 | 0.0005670456 | 1694.46094 | 1696.5 | 1694.46094¦1696.5¦1694.46094 | 1029.047 | 0.9612221 | 0.0009340897 | 1027.6875 | 1029.72656 | 1029.72656¦1027.6875¦1029.72656 | 0.01545487 | 0.0002586557 | 0.01673619 | 0.01518649 | 0.01580431 | 0.01580431318624155¦0.015373812520583901¦0.015186490663649285 | 0.02948737 | 0.0004921482 | 0.01669013 | 0.02883551 | 0.03002453 | 0.029602082995001944¦0.030024532642076572¦0.028835505962619083
7098 | 1PAV | 3 | 0.1059138 | 0.002995806 | 0.02828531 | 0.1020801 | 0.1093925 | 0.10939248511930749¦0.10626895218681062¦0.10208010949977829 | 0.06732564 | 0.001863508 | 0.02767902 | 0.06480912 | 0.06926165 | 0.0648091227529994¦0.06926164537177765¦0.06790616644634014 | 0.0239905 | 0.001082566 | 0.04512479 | 0.02294103 | 0.02548058 | 0.022941034428214765¦0.02548057638808429¦0.02354988271139133 | 0.176953 | 0.003274332 | 0.01850396 | 0.1728342 | 0.180845 | 0.1808450288112604¦0.17717983961043796¦0.17283421395591728 | 0.1642611 | 0.001552792 | 0.009453198 | 0.1625928 | 0.1663319 | 0.16633187823722245¦0.16385855315321934¦0.1625927697189828 | 0.185059 | 0.001528417 | 0.008259077 | 0.1835201 | 0.187143 | 0.1845140497977942¦0.18714295388149899¦0.1835200590662462 | 8.325603 | 0.03297228 | 0.003960347 | 8.284725 | 8.365472 | 8.284725214960776¦8.32661306394151¦8.365471529967234 | 5.626945 | 0.01769728 | 0.003145096 | 5.60203 | 5.641456 | 5.641456270767233¦5.637349198851316¦5.602030005327692 | 1699.219 | 1.922449 | 0.001131372 | 1696.5 | 1700.57813 | 1700.57813¦1696.5¦1700.57813 | 1029.047 | 0.9612221 | 0.0009340897 | 1027.6875 | 1029.72656 | 1029.72656¦1029.72656¦1027.6875 | 0.0144341 | 0.0001676739 | 0.01161652 | 0.01422742 | 0.01463811 | 0.014436769065377483¦0.01463811020957712¦0.014227420622427347 | 0.02710376 | 0.0003518229 | 0.01298059 | 0.02682958 | 0.02760042 | 0.02688128435748972¦0.027600415307558294¦0.02682957741053459
7098 | ORG | 3 | 0.04137798 | 0.02994 | 0.7235732 | 0 | 0.0698453 | 0.054288637241654635¦0.0¦0.06984529567104959 | 0.008365697 | 0.002471226 | 0.2953999 | 0.00618967 | 0.01182207 | 0.007085352767965256¦0.011822068959963098¦0.0061896701774345475 | 0.0002959969 | 0.0002029148 | 0.6855301 | 9.71702e-05 | 0.0005746101 | 9.717020358914933e-05¦0.0005746101369488708¦0.0002162104537289832 | 0.07381185 | 0.05367509 | 0.7271879 | 0.02831663 | 0.1491823 | 0.028316625431601967¦0.04393664968735722¦0.14918227866646963 | 0.06513669 | 0.03863658 | 0.5931615 | 0.03016926 | 0.1189816 | 0.030169256984205885¦0.04625920985302374¦0.11898160848536177 | 0.07382568 | 0.05476811 | 0.7418572 | 0.02337972 | 0.1499478 | 0.023379715798578567¦0.04814951999172888¦0.14994780643188424 | 8.187292 | 0.1027239 | 0.01254675 | 8.09966 | 8.331451 | 8.130763798572751¦8.09966044963928¦8.331451252505104 | 5.545235 | 0.06075778 | 0.01095676 | 5.491765 | 5.630219 | 5.513719625836563¦5.491765345253565¦5.630219119412658 | 1685.625 | 1.922444 | 0.001140493 | 1684.26563 | 1688.34375 | 1684.26563¦1688.34375¦1684.26563 | 1029.047 | 2.543158 | 0.002471373 | 1025.64844 | 1031.76563 | 1031.76563¦1029.72656¦1025.64844 | 0.00519025 | 0.001054039 | 0.2030806 | 0.004258012 | 0.006663691 | 0.0042580123040274¦0.004649047196180792¦0.006663690920143514 | 0.01300143 | 0.005925193 | 0.4557338 | 0.00819894 | 0.02134944 | 0.008198939941240975¦0.009455925895514956¦0.021349438209194976
7098 | RTFO | 3 | 0.07867921 | 0.0267806 | 0.340377 | 0.05221891 | 0.1153761 | 0.052218912281756916¦0.06844258543047302¦0.11537614554158263 | 0.03227109 | 0.002787836 | 0.08638803 | 0.02843906 | 0.03499005 | 0.028439062026713688¦0.034990045671819583¦0.03338416020821437 | 0.005903508 | 0.0007394551 | 0.1252569 | 0.005253007 | 0.006937862 | 0.005519655356790139¦0.00693786164186631¦0.005253007266005157 | 0.07012628 | 0.007887428 | 0.1124746 | 0.06223081 | 0.08089775 | 0.08089775385744268¦0.062230808886002825¦0.06725026479370047 | 0.05580068 | 0.002985544 | 0.05350372 | 0.05278163 | 0.05986642 | 0.05986642028087066¦0.054753999959344046¦0.05278163388951004 | 0.0714159 | 0.002366414 | 0.03313568 | 0.06828614 | 0.0740071 | 0.07195446331666513¦0.06828614460193642¦0.0740071026738963 | 8.141222 | 0.003153381 | 0.0003873351 | 8.138705 | 8.145669 | 8.13929220979109¦8.138705249469261¦8.145668718743048 | 5.408498 | 0.01465316 | 0.002709284 | 5.392525 | 5.427918 | 5.39252531232874¦5.405051501243359¦5.427918092483805 | 1697.859 | 0.9612221 | 0.0005661376 | 1696.5 | 1698.53906 | 1698.53906¦1698.53906¦1696.5 | 1030.40625 | 0.9612268 | 0.000932862 | 1029.72656 | 1031.76563 | 1029.72656¦1031.76563¦1029.72656 | 0.007187047 | 8.728764e-05 | 0.01214513 | 0.00709998 | 0.007306365 | 0.007099979909716696¦0.007154797883312821¦0.007306364700156644 | 0.01307621 | 0.0002265635 | 0.01732639 | 0.0127885 | 0.01334219 | 0.01309794532916988¦0.012788501996592231¦0.01334218890028569
7101 | RTFO | 3 | 0.03677462 | 0.00879345 | 0.2391174 | 0.02520047 | 0.0465008 | 0.046500795309055966¦0.03862258271572214¦0.02520047483252561 | 0.02577028 | 0.002274941 | 0.08827772 | 0.02257715 | 0.02770742 | 0.022577152114054082¦0.027026264344280265¦0.02770742051611042 | 0.007341529 | 0.002025975 | 0.2759609 | 0.005372667 | 0.01012861 | 0.005372667381759657¦0.01012860994104467¦0.006523308930401915 | 0.05716337 | 0.006485427 | 0.1134542 | 0.04814111 | 0.06310289 | 0.06024609156327587¦0.04814111048755956¦0.06310289296624572 | 0.05746117 | 0.002997229 | 0.05216096 | 0.05386817 | 0.06120519 | 0.06120519015147114¦0.057310135822327336¦0.05386816963550268 | 0.06477426 | 0.008263433 | 0.1275728 | 0.05397216 | 0.07403698 | 0.06631365173111729¦0.053972162209998446¦0.07403697831440452 | 8.022376 | 0.07739736 | 0.009647685 | 7.957847 | 8.131208 | 8.131207794066555¦7.978072928033608¦7.95784745862347 | 5.427326 | 0.03268468 | 0.006022245 | 5.381169 | 5.452541 | 5.452540648862339¦5.3811685046576665¦5.448268130740756 | 1695.141 | 3.46574 | 0.002044515 | 1690.38281 | 1698.53906 | 1698.53906¦1696.5¦1690.38281 | 1029.727 | 1.66489 | 0.001616827 | 1027.6875 | 1031.76563 | 1029.72656¦1031.76563¦1027.6875 | 0.00560211 | 0.0001179225 | 0.02104965 | 0.005445914 | 0.005730811 | 0.0057308111223913685¦0.005629605073395493¦0.005445914068120141 | 0.0122075 | 0.001176019 | 0.09633574 | 0.01076469 | 0.01364532 | 0.012212497708366316¦0.010764690329454735¦0.013645323501228776
7101 | 1PAV | 3 | 0.09750856 | 0.01187382 | 0.1217721 | 0.08724192 | 0.1141496 | 0.08724192168395051¦0.09113411832025868¦0.1141496408861723 | 0.08030167 | 0.008740153 | 0.1088415 | 0.07009607 | 0.09144349 | 0.07009607472716621¦0.07936544085199558¦0.09144348793742922 | 0.03976528 | 0.003149691 | 0.07920705 | 0.03531856 | 0.04221412 | 0.03531856273690371¦0.042214123201075995¦0.041763160668165614 | 0.1725933 | 0.01757955 | 0.1018553 | 0.1548006 | 0.1965271 | 0.16645227001579066¦0.1548005661956944¦0.19652712342951056 | 0.1850727 | 0.005828985 | 0.03149564 | 0.177239 | 0.1912121 | 0.18676716857514794¦0.1772389524021865¦0.19121211221278292 | 0.1827058 | 0.01166297 | 0.06383468 | 0.168839 | 0.1973737 | 0.1819048158595973¦0.16883904517038836¦0.19737365812700833 | 8.146484 | 0.04894121 | 0.006007648 | 8.094588 | 8.212093 | 8.132771896241145¦8.094587930789238¦8.212092706096508 | 5.5008 | 0.03185418 | 0.005790826 | 5.474406 | 5.545613 | 5.482382713018196¦5.474405614861018¦5.545613012074977 | 1698.53906 | 0 | 0 | 1698.53906 | 1698.53906 | 1698.53906¦1698.53906¦1698.53906 | 1027.6875 | 1.664886 | 0.001620031 | 1025.64844 | 1029.72656 | 1025.64844¦1027.6875¦1029.72656 | 0.01391174 | 0.0007645847 | 0.05495969 | 0.0130327 | 0.01489656 | 0.013032698129889334¦0.013805951030906947¦0.01489655630321206 | 0.02631521 | 0.001438092 | 0.0546487 | 0.0247428 | 0.02821847 | 0.025984366522796315¦0.024742801427338132¦0.02821847072659349
7101 | ORG | 3 | 0.01597341 | 0.002965356 | 0.1856433 | 0.01181039 | 0.01849309 | 0.01181039484960163¦0.017616741254026732¦0.01849308743651343 | 0.006253605 | 0.0009665056 | 0.1545518 | 0.005301392 | 0.007578927 | 0.007578926966674935¦0.005301392040273029¦0.005880494873315727 | 0.0006053775 | 0.000134556 | 0.2222679 | 0.000428638 | 0.0007548237 | 0.0007548236985983132¦0.0004286380043443069¦0.0006326709146851282 | 0.07356268 | 0.01103288 | 0.1499792 | 0.05973082 | 0.08673131 | 0.05973082055915565¦0.08673130879798381¦0.07422590980782906 | 0.06986656 | 0.006103103 | 0.08735371 | 0.06307867 | 0.07787735 | 0.06307867420070311¦0.07787734620198289¦0.06864365341264532 | 0.08773743 | 0.02632869 | 0.3000851 | 0.05123622 | 0.1123556 | 0.051236223601872764¦0.09962042558290299¦0.1123556451777625 | 8.341011 | 0.1344701 | 0.01612155 | 8.154288 | 8.465582 | 8.154287656250146¦8.403164620695708¦8.465581944914229 | 5.66062 | 0.1227912 | 0.02169218 | 5.488349 | 5.765688 | 5.488348882227559¦5.727823909011106¦5.76568829375007 | 1682.227 | 10.12712 | 0.006020066 | 1674.07031 | 1696.5 | 1696.5¦1674.07031¦1676.10938 | 1022.92969 | 6.303164 | 0.006161874 | 1017.49219 | 1031.76563 | 1031.76563¦1017.49219¦1019.53125 | 0.003827835 | 0.0003743814 | 0.09780502 | 0.003342307 | 0.004253464 | 0.003342307478973357¦0.0038877325718961395¦0.004253463550813601 | 0.01377814 | 0.001552486 | 0.1126775 | 0.0117218 | 0.01547258 | 0.011721797142095014¦0.015472577696311371¦0.014140040298463113
7109 | ORG | 3 | 0.0359517 | 0.00869952 | 0.241978 | 0.02759074 | 0.0479484 | 0.02759074354313885¦0.047948399858554994¦0.032315965290916786 | 0.01058545 | 0.006579762 | 0.6215853 | 0.004731813 | 0.01977654 | 0.0072480027637360995¦0.004731812806514655¦0.019776543432921758 | 0.001469493 | 0.001862917 | 1.267728 | 8.137344e-05 | 0.004102762 | 0.00022434355177322892¦8.137343702446965e-05¦0.004102761982956409 | 0.1115897 | 0.01021893 | 0.09157595 | 0.09901182 | 0.124042 | 0.0990118174083884¦0.12404203675184709¦0.1117151404279897 | 0.1041238 | 0.010464 | 0.1004957 | 0.08962042 | 0.1139215 | 0.0896204210900473¦0.1088294889682485¦0.11392146123263171 | 0.1253381 | 0.007080614 | 0.0564921 | 0.1161293 | 0.1333485 | 0.11612929326598821¦0.13334852181702084¦0.1265365671852469 | 8.383235 | 0.01120585 | 0.001336698 | 8.374248 | 8.399033 | 8.376424340050008¦8.399032731224107¦8.374248348711506 | 5.733259 | 0.009193051 | 0.00160346 | 5.7216 | 5.74407 | 5.734106475450856¦5.721599521944343¦5.744069871539558 | 1682.90625 | 9.755351 | 0.005796729 | 1674.07031 | 1696.5 | 1674.07031¦1678.14844¦1696.5 | 1021.57 | 2.883671 | 0.002822783 | 1019.53125 | 1025.64844 | 1019.53125¦1025.64844¦1019.53125 | 0.005222892 | 0.000216095 | 0.04137458 | 0.004951954 | 0.005480795 | 0.005235928018027411¦0.004951954324787193¦0.005480795042034247 | 0.01781664 | 0.000456261 | 0.02560871 | 0.01718041 | 0.0182279 | 0.017180414382725186¦0.018227901745314804¦0.01804159103863002
7109 | RTFO | 3 | 0.05019198 | 0.005369465 | 0.1069785 | 0.04269559 | 0.0549889 | 0.05498889767179577¦0.0528914469903041¦0.042695586343799295 | 0.02619678 | 0.00213676 | 0.08156575 | 0.02386005 | 0.02902448 | 0.023860048996301588¦0.029024479972050245¦0.025705824495455453 | 0.006772338 | 0.001470719 | 0.2171656 | 0.004899943 | 0.008492834 | 0.004899942926214216¦0.008492833669330166¦0.006924237979731761 | 0.08030136 | 0.007297497 | 0.09087638 | 0.06999787 | 0.08596178 | 0.08596177791518142¦0.0849444294169696¦0.06999786829264276 | 0.07054216 | 0.004097655 | 0.05808804 | 0.06516137 | 0.07509575 | 0.07136934873878027¦0.07509575072889371¦0.06516136925384682 | 0.09092544 | 0.01039495 | 0.1143239 | 0.07641121 | 0.1002038 | 0.09616129220843762¦0.10020380734847865¦0.07641120555136231 | 8.398519 | 0.04627361 | 0.005509734 | 8.338359 | 8.450903 | 8.4509031108608¦8.406294313698174¦8.33835929887691 | 5.720701 | 0.04633979 | 0.00810037 | 5.656467 | 5.764068 | 5.741568872974284¦5.656467145473233¦5.764067733866467 | 1697.18 | 0.9612221 | 0.0005663644 | 1696.5 | 1698.53906 | 1698.53906¦1696.5¦1696.5 | 1029.72656 | 0 | 0 | 1029.72656 | 1029.72656 | 1029.72656¦1029.72656¦1029.72656 | 0.007096066 | 0.0004094683 | 0.05770357 | 0.006733476 | 0.007668376 | 0.006886345197906817¦0.007668375890104084¦0.006733476036512602 | 0.01548604 | 0.001214227 | 0.07840786 | 0.01385569 | 0.01676811 | 0.0167681069947083¦0.01583432656737891¦0.013855689077981384
7116 | 1PAV | 3 | 0.07790099 | 0.0005350091 | 0.006867809 | 0.0772117 | 0.07851585 | 0.0785158453932505¦0.07797541148920963¦0.077211701609258 | 0.07163135 | 0.001808719 | 0.02525039 | 0.06917476 | 0.07347695 | 0.07347694591017963¦0.06917475684560694¦0.07224235087722847 | 0.05616473 | 0.008211393 | 0.146202 | 0.04517071 | 0.06490042 | 0.04517070648295435¦0.064900422096675¦0.058423060689606725 | 0.1629134 | 0.003102639 | 0.01904471 | 0.1597309 | 0.1671207 | 0.1597309344536352¦0.1618887100758483¦0.16712065921253558 | 0.1444704 | 0.004868982 | 0.03370227 | 0.1402312 | 0.1512892 | 0.14023124159117187¦0.1418908155996403¦0.15128921389015057 | 0.1763303 | 0.003688715 | 0.02091935 | 0.1717663 | 0.1808003 | 0.17176628151410345¦0.17642437029493996¦0.1808002822763744 | 8.428296 | 0.09163981 | 0.01087288 | 8.350953 | 8.557025 | 8.557024841102992¦8.376910597157163¦8.350952667714738 | 5.396588 | 0.08258026 | 0.01530231 | 5.311386 | 5.508361 | 5.50836075382794¦5.311386004010034¦5.370017918838272 | 1697.859 | 0.9612221 | 0.0005661376 | 1696.5 | 1698.53906 | 1698.53906¦1698.53906¦1696.5 | 1027.6875 | 0 | 0 | 1027.6875 | 1027.6875 | 1027.6875¦1027.6875¦1027.6875 | 0.01568125 | 0.0001642487 | 0.01047421 | 0.01550064 | 0.01589805 | 0.015645053546160716¦0.015500639929759282¦0.015898051199047886 | 0.02590244 | 0.0003542416 | 0.01367599 | 0.02546306 | 0.02633055 | 0.02591371278641849¦0.025463058363935816¦0.026330549845472614
7116 | ORG | 3 | 0.01517488 | 0.005305818 | 0.3496448 | 0.007760341 | 0.01988016 | 0.01788413712355096¦0.019880158744999134¦0.007760341029475834 | 0.003137996 | 0.0005252744 | 0.1673917 | 0.002581635 | 0.003842458 | 0.0038424584806866385¦0.0029898942359172513¦0.0025816346158588953 | 0.0002348973 | 3.783308e-05 | 0.1610622 | 0.0001925852 | 0.0002844131 | 0.00022769342362524993¦0.00019258523770962786¦0.0002844131392703543 | 0.05578802 | 0.009820914 | 0.1760398 | 0.04445614 | 0.06840859 | 0.06840859376220237¦0.05449932594114328¦0.04445614343280823 | 0.04596095 | 0.007823302 | 0.1702163 | 0.03666626 | 0.05580566 | 0.05580565928652425¦0.04541092134963669¦0.03666625568203418 | 0.0618846 | 0.01711501 | 0.2765633 | 0.03947735 | 0.08101424 | 0.08101424323891192¦0.06516221152466245¦0.039477353577057915 | 8.256709 | 0.01975085 | 0.002392097 | 8.233219 | 8.281543 | 8.281542526246767¦8.233219119498978¦8.255363889238993 | 5.517312 | 0.008100228 | 0.001468148 | 5.506256 | 5.525438 | 5.506256079488243¦5.525437794117572¦5.520241025929026 | 1684.266 | 8.651008 | 0.005136368 | 1672.03125 | 1690.38281 | 1672.03125¦1690.38281¦1690.38281 | 1030.40625 | 0.9612268 | 0.000932862 | 1029.72656 | 1031.76563 | 1029.72656¦1029.72656¦1031.76563 | 0.003323683 | 0.0005515316 | 0.1659399 | 0.0027633 | 0.004073724 | 0.004073724436660509¦0.0031340242676819933¦0.0027633004433417875 | 0.01183342 | 0.00121793 | 0.1029229 | 0.01034462 | 0.01332792 | 0.013327915440248837¦0.011827715139537065¦0.01034462436870951
7116 | RTFO | 3 | 0.0431671 | 0.0109205 | 0.252982 | 0.03236003 | 0.05812528 | 0.039015984666919114¦0.05812528356633444¦0.03236002910731266 | 0.02636872 | 0.002312343 | 0.08769263 | 0.02415475 | 0.02955997 | 0.024154746940290014¦0.025391451693645914¦0.029559966642646287 | 0.008413649 | 0.001678522 | 0.1994999 | 0.006414425 | 0.01052163 | 0.006414425156415185¦0.008304891304681759¦0.010521630213987734 | 0.06018773 | 0.001641202 | 0.02726805 | 0.05829975 | 0.06230089 | 0.062300891436476144¦0.05829974700543809¦0.05996256261566632 | 0.0491601 | 0.002749985 | 0.05593936 | 0.0470454 | 0.05304405 | 0.04739085035158144¦0.053044046051490656¦0.04704539795899728 | 0.06357855 | 0.004168532 | 0.06556507 | 0.05844967 | 0.06866011 | 0.06866011283749289¦0.06362585802779334¦0.05844966629181119 | 8.232766 | 0.01048687 | 0.001273797 | 8.218134 | 8.242178 | 8.237987124024576¦8.242177559769418¦8.218134327485338 | 5.482844 | 0.01226759 | 0.00223745 | 5.472042 | 5.500002 | 5.500002011051829¦5.4720415914478036¦5.476488530170742 | 1692.422 | 5.767337 | 0.003407742 | 1684.26563 | 1696.5 | 1684.26563¦1696.5¦1696.5 | 1029.047 | 0.9612221 | 0.0009340897 | 1027.6875 | 1029.72656 | 1029.72656¦1027.6875¦1029.72656 | 0.005794968 | 0.0001367754 | 0.02360244 | 0.005603192 | 0.005912713 | 0.005603192198759716¦0.005912712667438069¦0.0058689999920521875 | 0.01235877 | 0.0003516407 | 0.02845273 | 0.01186743 | 0.01267089 | 0.012537986913232393¦0.01186743118131052¦0.012670893387815265
7117 | 1PAV | 3 | 0.09114892 | 0.01104671 | 0.1211941 | 0.08182464 | 0.1066664 | 0.08182464225627134¦0.08495573446977789¦0.10666637778703592 | 0.08124523 | 0.007183944 | 0.08842296 | 0.07598623 | 0.09140273 | 0.0759862263962279¦0.07634674108771992¦0.09140273181520121 | 0.07299681 | 0.008161735 | 0.1118095 | 0.06369403 | 0.08356551 | 0.06369402907397992¦0.07173088364676855¦0.08356551099893353 | 0.1721493 | 0.008215198 | 0.04772137 | 0.1624619 | 0.1825472 | 0.1624618711856664¦0.17143866518458278¦0.18254724085402846 | 0.1725014 | 0.02087914 | 0.1210375 | 0.1521578 | 0.2012073 | 0.1641391297303089¦0.20120726758567054¦0.15215781862047142 | 0.1750853 | 0.009585382 | 0.05474691 | 0.1641285 | 0.1874761 | 0.16412850045235536¦0.17365144729645723¦0.1874760721759386 | 7.923313 | 0.06451344 | 0.00814223 | 7.845999 | 8.003921 | 7.920018523975872¦7.845998811639595¦8.003920775480612 | 5.177293 | 0.04453339 | 0.008601674 | 5.134664 | 5.238756 | 5.158459200170352¦5.134663731191132¦5.238756004207528 | 1698.53906 | 0 | 0 | 1698.53906 | 1698.53906 | 1698.53906¦1698.53906¦1698.53906 | 1029.72656 | 0 | 0 | 1029.72656 | 1029.72656 | 1029.72656¦1029.72656¦1029.72656 | 0.01777576 | 0.001164921 | 0.06553423 | 0.01681933 | 0.01941565 | 0.016819327605681438¦0.017092295647821377¦0.01941564817356278 | 0.02628005 | 0.001005291 | 0.03825302 | 0.02495613 | 0.02739073 | 0.024956130038261595¦0.02649328146924318¦0.027390725295049902
7117 | ORG | 3 | 0.01505259 | 0.005120588 | 0.34018 | 0.008486738 | 0.02098086 | 0.020980857731052713¦0.008486738435706435¦0.015690160501311088 | 0.003987979 | 0.0008822937 | 0.2212383 | 0.003234772 | 0.005226077 | 0.005226077153545491¦0.0032347721048558214¦0.003503088328456918 | 0.0003465809 | 0.0001708489 | 0.4929554 | 0.0001726629 | 0.0005787929 | 0.0002882870395016996¦0.0005787929322670916¦0.00017266286238363742 | 0.09305982 | 0.01014587 | 0.1090252 | 0.07875264 | 0.101155 | 0.10115496959946003¦0.07875263980912116¦0.09927183615057515 | 0.07229776 | 0.00668645 | 0.09248489 | 0.06287869 | 0.07773102 | 0.07773101902898089¦0.0628786911486234¦0.07628357134650744 | 0.1005822 | 0.009993802 | 0.09935954 | 0.08647295 | 0.1083515 | 0.1083515096827893¦0.08647295178797561¦0.10692216762059842 | 8.3187 | 0.02100705 | 0.002525281 | 8.289183 | 8.336377 | 8.336376989056419¦8.289183476539984¦8.33054009584118 | 5.542083 | 0.004962041 | 0.0008953386 | 5.535638 | 5.54771 | 5.5356378782608795¦5.5477095440945625¦5.542900280954154 | 1680.188 | 7.257077 | 0.004319207 | 1669.99219 | 1686.30469 | 1669.99219¦1686.30469¦1684.26563 | 1029.72656 | 0 | 0 | 1029.72656 | 1029.72656 | 1029.72656¦1029.72656¦1029.72656 | 0.003404873 | 0.0009318663 | 0.273686 | 0.00214398 | 0.004367244 | 0.004367243577908063¦0.002143980169314¦0.003703396662015877 | 0.01747797 | 0.001390328 | 0.07954744 | 0.01559724 | 0.01891497 | 0.018914966238331898¦0.015597235081126112¦0.01792171948736677
7117 | RTFO | 3 | 0.03785467 | 0.007614062 | 0.2011393 | 0.02935807 | 0.04783156 | 0.0363743804321646¦0.029358067875220557¦0.04783155885034238 | 0.01576462 | 0.001119012 | 0.07098247 | 0.01496134 | 0.01734708 | 0.01496133699971134¦0.01734708173670652¦0.01498544530594576 | 0.003408168 | 0.0009019314 | 0.2646382 | 0.00240388 | 0.004591322 | 0.002403880206403429¦0.0045913219547185¦0.0032293014033818275 | 0.05941556 | 0.002796167 | 0.04706118 | 0.05654183 | 0.06320489 | 0.058499966979689844¦0.06320489244406104¦0.05654183490438791 | 0.05884156 | 0.001750612 | 0.02975128 | 0.05705414 | 0.06121878 | 0.058251772633275134¦0.057054135954036564¦0.06121878414030949 | 0.06157153 | 0.002526164 | 0.04102811 | 0.05891539 | 0.06496865 | 0.06083055376934145¦0.06496864544733084¦0.05891539229953694 | 8.364326 | 0.06915251 | 0.008267554 | 8.273062 | 8.440393 | 8.379521407435305¦8.440393396447305¦8.27306231444327 | 5.620766 | 0.06837519 | 0.01216475 | 5.524171 | 5.672925 | 5.672925169439075¦5.665200398405986¦5.524171454623334 | 1680.86719 | 3.465739 | 0.002061875 | 1676.10938 | 1684.26563 | 1684.26563¦1682.22656¦1676.10938 | 1030.40625 | 0.9612268 | 0.000932862 | 1029.72656 | 1031.76563 | 1031.76563¦1029.72656¦1029.72656 | 0.004633944 | 0.0002943234 | 0.06351468 | 0.004396223 | 0.005048703 | 0.005048702741094093¦0.004456904764223493¦0.004396223288732352 | 0.01375339 | 0.0004350357 | 0.03163116 | 0.01314198 | 0.01411838 | 0.013999814391655577¦0.014118383324442594¦0.013141979293306108
7118 | 1PAV | 3 | 0.06607153 | 0.006074966 | 0.09194528 | 0.06001912 | 0.07437827 | 0.06001911942587452¦0.07437827436378115¦0.06381721037173062 | 0.05410066 | 0.003139432 | 0.05802946 | 0.04968422 | 0.05670307 | 0.049684222999604¦0.05591467836944735¦0.056703067023881844 | 0.03646663 | 0.0009390578 | 0.02575115 | 0.03576986 | 0.03779412 | 0.03576986201724194¦0.03583592731798175¦0.0377941153716691 | 0.1987287 | 0.01263661 | 0.06358723 | 0.1859265 | 0.2159281 | 0.194331593425742¦0.2159281146248573¦0.18592646287437622 | 0.2032685 | 0.008281034 | 0.04073938 | 0.1939388 | 0.2140636 | 0.20180310519108025¦0.21406364796105629¦0.19393876468731963 | 0.1843491 | 0.009422151 | 0.05111036 | 0.1770563 | 0.1976535 | 0.17705626493091536¦0.1976535054331844¦0.17833760086683328 | 8.280171 | 0.03165346 | 0.003822803 | 8.235525 | 8.305315 | 8.30531474189437¦8.299674035759839¦8.235525183386548 | 5.494917 | 0.02511712 | 0.004570974 | 5.476884 | 5.530436 | 5.530436466878198¦5.4768837841888285¦5.477430429714677 | 1693.102 | 0.9612221 | 0.0005677286 | 1692.42188 | 1694.46094 | 1692.42188¦1692.42188¦1694.46094 | 1029.72656 | 0 | 0 | 1029.72656 | 1029.72656 | 1029.72656¦1029.72656¦1029.72656 | 0.01146226 | 0.0002036619 | 0.01776804 | 0.01126127 | 0.01174141 | 0.011261267478153935¦0.011384097781115704¦0.011741414379959215 | 0.02922734 | 0.0009342785 | 0.03196591 | 0.02852606 | 0.03054776 | 0.028608199585469923¦0.030547758051186563¦0.028526062598175042
7118 | RTFO | 3 | 0.01035578 | 0.002666435 | 0.2574828 | 0.006586461 | 0.01233523 | 0.006586461057310425¦0.012335233361822524¦0.012145646863755279 | 0.0148602 | 0.001680312 | 0.1130746 | 0.01313531 | 0.01713818 | 0.01430712038248062¦0.017138183046167925¦0.013135311392138463 | 0.005672766 | 0.0005601353 | 0.09874112 | 0.005181125 | 0.006456494 | 0.006456493865980502¦0.005181125407239708¦0.0053806791656794166 | 0.05692595 | 0.002163689 | 0.03800883 | 0.05520897 | 0.05997791 | 0.05559096906605341¦0.0599779092231125¦0.05520896997134251 | 0.05889713 | 0.002870769 | 0.04874209 | 0.05610057 | 0.06284421 | 0.056100574662154484¦0.06284421426353888¦0.057746589452772695 | 0.05933447 | 0.003044167 | 0.0513052 | 0.05640445 | 0.06353108 | 0.058067870746477325¦0.06353108366332841¦0.05640445020486243 | 8.299325 | 0.02913741 | 0.003510817 | 8.258652 | 8.325386 | 8.258652163819743¦8.325386310260448¦8.313936477891417 | 5.533729 | 0.01277065 | 0.002307784 | 5.517375 | 5.548543 | 5.548542574144314¦5.51737496994403¦5.535269237498708 | 1676.109 | 1.66489 | 0.0009933061 | 1674.07031 | 1678.14844 | 1676.10938¦1678.14844¦1674.07031 | 1030.40625 | 0.9612268 | 0.000932862 | 1029.72656 | 1031.76563 | 1031.76563¦1029.72656¦1029.72656 | 0.004012382 | 0.0004597191 | 0.1145751 | 0.003487996 | 0.004607407 | 0.003941745180225175¦0.004607406621446231¦0.0034879955076244926 | 0.01358912 | 0.0003047137 | 0.02242336 | 0.01333824 | 0.01401799 | 0.013338243474966446¦0.01401799042176807¦0.013411124454919248
7119 | RTFO | 3 | 0.04183914 | 0.004280491 | 0.1023083 | 0.03840687 | 0.04787368 | 0.04787367502476094¦0.0384068729897942¦0.039236884121253514 | 0.02301532 | 0.001412099 | 0.06135474 | 0.02156264 | 0.02492839 | 0.024928390345322637¦0.02156264470041937¦0.02255492142096234 | 0.008888643 | 0.001757883 | 0.1977673 | 0.006869303 | 0.01115407 | 0.008642555029961974¦0.011154071508387715¦0.006869303437795561 | 0.05314691 | 0.003872786 | 0.07286944 | 0.04839615 | 0.05788246 | 0.057882462236880046¦0.04839614947854228¦0.053162131738269315 | 0.0590043 | 0.003127238 | 0.05300017 | 0.05548838 | 0.06308565 | 0.06308564934306815¦0.05548837681826845¦0.058438862622631906 | 0.05324059 | 0.002054107 | 0.03858159 | 0.05094494 | 0.05593001 | 0.05593001432920297¦0.050944941855560054¦0.05284681615973802 | 8.24448 | 0.008426552 | 0.001022084 | 8.232948 | 8.252848 | 8.252847978628932¦8.232948171825099¦8.247644525427527 | 5.48537 | 0.0164874 | 0.003005704 | 5.467095 | 5.507048 | 5.467094725702995¦5.481967029237571¦5.507048030103854 | 1689.703 | 0.9612221 | 0.0005688704 | 1688.34375 | 1690.38281 | 1688.34375¦1690.38281¦1690.38281 | 1030.40625 | 0.9612268 | 0.000932862 | 1029.72656 | 1031.76563 | 1029.72656¦1029.72656¦1031.76563 | 0.005411619 | 0.0002937383 | 0.0542792 | 0.005007745 | 0.005697746 | 0.0055293649804646836¦0.00500774510295491¦0.0056977455195678 | 0.01243349 | 0.0008350782 | 0.0671636 | 0.01139301 | 0.01343755 | 0.013437547779195194¦0.01139300600382978¦0.012469926885716779
7119 | 1PAV | 3 | 0.09214451 | 0.004290147 | 0.0465589 | 0.08711542 | 0.09759831 | 0.09759831300309915¦0.0917197811918385¦0.08711542270120352 | 0.07400534 | 0.001649982 | 0.02229545 | 0.07219073 | 0.0761831 | 0.07618310286573478¦0.07219073374072356¦0.07364219094289841 | 0.04044828 | 0.002007689 | 0.04963596 | 0.03781921 | 0.04269137 | 0.04083424514978474¦0.037819208893345814¦0.04269137191646422 | 0.1719857 | 0.002102926 | 0.01222733 | 0.1692158 | 0.1743083 | 0.1692158074085282¦0.17243299981912835¦0.17430830852786044 | 0.1714749 | 0.0003149792 | 0.001836882 | 0.1710369 | 0.171764 | 0.17162389436856987¦0.1717639542085246¦0.17103685430779159 | 0.1745647 | 0.001411001 | 0.008082971 | 0.1731166 | 0.1764777 | 0.17311660670814225¦0.1740997338774915¦0.17647770968780918 | 8.442138 | 0.02934232 | 0.003475698 | 8.40519 | 8.476971 | 8.405190393715827¦8.444252524323117¦8.47697072175329 | 5.681236 | 0.0200334 | 0.003526239 | 5.659458 | 5.707819 | 5.6594579593402115¦5.676432543785786¦5.707818984816818 | 1694.46094 | 1.664886 | 0.0009825458 | 1692.42188 | 1696.5 | 1696.5¦1694.46094¦1692.42188 | 1029.72656 | 0 | 0 | 1029.72656 | 1029.72656 | 1029.72656¦1029.72656¦1029.72656 | 0.01361848 | 0.0001546983 | 0.01135944 | 0.0134803 | 0.01383447 | 0.013480301360970275¦0.013540687881987453¦0.013834465610134438 | 0.02749963 | 0.0003918981 | 0.01425103 | 0.02694735 | 0.02781592 | 0.02694734605733488¦0.027735631601360385¦0.027815917950095335
7119 | ORG | 3 | 0.0401626 | 0.008089676 | 0.2014231 | 0.03200617 | 0.05118839 | 0.037293223956936204¦0.05118838699515226¦0.0320061741832698 | 0.01982913 | 0.005347372 | 0.2696726 | 0.01235218 | 0.02454893 | 0.022586276688488012¦0.024548925155362656¦0.012352176696414304 | 0.005098188 | 0.002302042 | 0.4515412 | 0.002280046 | 0.007918873 | 0.007918872984700986¦0.005095644405531337¦0.0022800464526169925 | 0.1447918 | 0.007648938 | 0.05282715 | 0.1340863 | 0.1514877 | 0.15148772285724973¦0.14880137771394777¦0.1340863489490908 | 0.1560172 | 0.008805594 | 0.05643991 | 0.1438977 | 0.1645561 | 0.16455611595190017¦0.1595976590006151¦0.14389768231826278 | 0.1527046 | 0.01191406 | 0.07802035 | 0.1360046 | 0.1629915 | 0.1591175372979044¦0.1629914850080638¦0.1360046317017884 | 8.214752 | 0.02972319 | 0.00361827 | 8.192024 | 8.256739 | 8.195492227809618¦8.19202391214868¦8.256738896806255 | 5.505677 | 0.03265188 | 0.005930585 | 5.473725 | 5.550523 | 5.4737247332769625¦5.492781661451728¦5.550523396281418 | 1693.102 | 3.46574 | 0.002046977 | 1688.34375 | 1696.5 | 1694.46094¦1696.5¦1688.34375 | 1029.047 | 0.9612221 | 0.0009340897 | 1027.6875 | 1029.72656 | 1029.72656¦1027.6875¦1029.72656 | 0.006559019 | 0.001145816 | 0.1746932 | 0.005331617 | 0.008088938 | 0.006256503837575549¦0.00808893777542656¦0.0053316167802042605 | 0.02259444 | 0.001337348 | 0.05918928 | 0.02074699 | 0.0238688 | 0.023868802535653544¦0.023167518483287217¦0.020746986924660225
7131 | ORG | 3 | 0.01857935 | 0.004714791 | 0.2537652 | 0.01216204 | 0.02335566 | 0.012162044602848738¦0.020220339898655796¦0.023355658049782423 | 0.005420024 | 0.000258867 | 0.04776124 | 0.005169509 | 0.005776473 | 0.005314088551279843¦0.005169508799093102¦0.005776473485597799 | 0.0007074221 | 0.0003750187 | 0.5301201 | 0.000235677 | 0.001153178 | 0.00023567695826426073¦0.0007334116510006725¦0.001153177759825733 | 0.1052918 | 0.008635193 | 0.08201198 | 0.09802689 | 0.1174252 | 0.10042342204585614¦0.11742521263859251¦0.09802689403691708 | 0.09371728 | 0.01753671 | 0.1871235 | 0.06938534 | 0.1100392 | 0.10172733870799314¦0.11003916648065037¦0.06938533816840237 | 0.1133112 | 0.008913498 | 0.07866387 | 0.100857 | 0.1212251 | 0.10085699168711834¦0.12122507112879219¦0.11785153787038101 | 8.355256 | 0.1620967 | 0.01940057 | 8.209487 | 8.581361 | 8.209486752918812¦8.274920226998931¦8.581361103999756 | 5.521394 | 0.0965242 | 0.01748185 | 5.452947 | 5.657899 | 5.452946696026032¦5.453334698919846¦5.657899164008587 | 1682.22656 | 0 | 0 | 1682.22656 | 1682.22656 | 1682.22656¦1682.22656¦1682.22656 | 1029.72656 | 0 | 0 | 1029.72656 | 1029.72656 | 1029.72656¦1029.72656¦1029.72656 | 0.003752005 | 0.0003510878 | 0.0935734 | 0.003260821 | 0.004060429 | 0.003260820845636499¦0.003934763856624078¦0.0040604289065601755 | 0.01844522 | 0.0008161473 | 0.0442471 | 0.01729699 | 0.01912094 | 0.01729698894783274¦0.019120943086727946¦0.01891771650297752
7131 | RTFO | 3 | 0.02798977 | 0.009939526 | 0.3551129 | 0.01416341 | 0.03709731 | 0.03709731404500104¦0.014163414300865785¦0.03270856736145106 | 0.01920606 | 0.001462307 | 0.07613779 | 0.0178974 | 0.02124714 | 0.021247136038778314¦0.01847363062329902¦0.017897404844265698 | 0.005440861 | 0.001273961 | 0.234147 | 0.004518392 | 0.00724234 | 0.007242340262501837¦0.004518391992469071¦0.004561851936118318 | 0.05661367 | 0.004222468 | 0.0745839 | 0.05167207 | 0.06198779 | 0.06198779470900277¦0.051672067663617385¦0.05618115737870326 | 0.06139521 | 0.004299779 | 0.07003443 | 0.05662237 | 0.06704463 | 0.06704462603246612¦0.05662236825327373¦0.06051864356544654 | 0.05888234 | 0.0047433 | 0.08055556 | 0.05318631 | 0.06479871 | 0.0647987076390423¦0.05318631333899742¦0.05866199431532489 | 8.297181 | 0.0161901 | 0.001951277 | 8.28342 | 8.319909 | 8.3199093436898¦8.283420307808068¦8.288213095069603 | 5.523459 | 0.007340946 | 0.001329049 | 5.517333 | 5.533781 | 5.533781142566475¦5.517333337808239¦5.519263991388106 | 1682.906 | 3.46574 | 0.002059378 | 1678.14844 | 1686.30469 | 1684.26563¦1678.14844¦1686.30469 | 1029.72656 | 0 | 0 | 1029.72656 | 1029.72656 | 1029.72656¦1029.72656¦1029.72656 | 0.005134837 | 0.0003666371 | 0.07140189 | 0.00464938 | 0.005535307 | 0.005535307483409606¦0.004649379756881505¦0.005219824612027746 | 0.01342961 | 0.0003375896 | 0.0251377 | 0.01297135 | 0.01377472 | 0.01377471516359267¦0.012971354851144918¦0.013542768275978752
7196 | 1PAV | 3 | 0.1727781 | 0.00236428 | 0.01368391 | 0.1695274 | 0.1750813 | 0.1737255571235667¦0.16952738870654788¦0.17508128355360203 | 0.1515279 | 0.01750836 | 0.1155454 | 0.1373481 | 0.1761966 | 0.13734811212555717¦0.14103908938410362¦0.17619663821784134 | 0.0816724 | 0.01828559 | 0.2238895 | 0.06249621 | 0.1062855 | 0.06249621341475758¦0.07623552266217065¦0.10628546245909823 | 0.2597242 | 0.01255785 | 0.04835069 | 0.2454651 | 0.276022 | 0.24546505906542668¦0.25768557771196693¦0.2760220339728701 | 0.2009556 | 0.0122982 | 0.06119858 | 0.1910114 | 0.218285 | 0.19101135728682603¦0.19357040281130014¦0.21828499248910863 | 0.2259384 | 0.04096335 | 0.1813032 | 0.1890125 | 0.2830582 | 0.18901254650645496¦0.2830581867378153¦0.20574433264346179 | 8.401641 | 0.02730605 | 0.003250085 | 8.363089 | 8.422846 | 8.42284581055935¦8.363089088068692¦8.418989409889276 | 5.722414 | 0.008038148 | 0.001404678 | 5.713681 | 5.733083 | 5.720479216741351¦5.713680860876485¦5.733082849702001 | 1696.5 | 0 | 0 | 1696.5 | 1696.5 | 1696.5¦1696.5¦1696.5 | 1028.367 | 0.9612221 | 0.0009347071 | 1027.6875 | 1029.72656 | 1027.6875¦1027.6875¦1029.72656 | 0.02609279 | 0.0002387818 | 0.009151256 | 0.02585975 | 0.02642096 | 0.025859752992770022¦0.025997659234449657¦0.02642095783971427 | 0.03554292 | 0.001279729 | 0.03600518 | 0.03393318 | 0.0370641 | 0.033933175649234024¦0.03563149147641357¦0.03706410394923728
7196 | Extraction | 3 | 0.1296906 | 0.001738574 | 0.01340555 | 0.1278418 | 0.1320187 | 0.13201869893760046¦0.12921131499282315¦0.1278417723642893 | 0.09298626 | 0.007548549 | 0.08117918 | 0.08692118 | 0.1036268 | 0.08692117592003903¦0.08841079280631037¦0.10362682485480391 | 0.05861793 | 0.01544119 | 0.2634209 | 0.0383412 | 0.07577671 | 0.03834120323529061¦0.06173589312651073¦0.0757767054279102 | 0.2528971 | 0.003969613 | 0.01569655 | 0.249155 | 0.2583923 | 0.2491549609450137¦0.25114416293867686¦0.2583922888109924 | 0.1983202 | 0.00438022 | 0.02208661 | 0.1943086 | 0.2044138 | 0.19430861011110404¦0.19623821623938822¦0.20441376053614704 | 0.2473748 | 0.03019371 | 0.1220565 | 0.205041 | 0.2733765 | 0.26370698719752683¦0.20504096992132506¦0.2733764830050369 | 8.290288 | 0.1259185 | 0.01518868 | 8.128075 | 8.435021 | 8.435020809190807¦8.307770045786455¦8.12807452523813 | 5.645552 | 0.1139375 | 0.02018182 | 5.486634 | 5.748063 | 5.748062564804342¦5.701960107678749¦5.486633872465611 | 1696.5 | 0 | 0 | 1696.5 | 1696.5 | 1696.5¦1696.5¦1696.5 | 1023.609 | 3.329775 | 0.003252974 | 1019.53125 | 1027.6875 | 1019.53125¦1027.6875¦1023.60938 | 0.01790837 | 0.0002942951 | 0.01643338 | 0.01749629 | 0.01816495 | 0.018063877170544234¦0.017496286603413767¦0.01816495072776237 | 0.03307292 | 0.0003167421 | 0.009577082 | 0.03270476 | 0.03347798 | 0.0334779799208623¦0.033036023926561214¦0.032704760022346964
7197 | 1PAV | 3 | 0.1666681 | 0.001805664 | 0.01083389 | 0.1645826 | 0.168987 | 0.16643462018407248¦0.16898698849006433¦0.16458255287360485 | 0.1415427 | 0.002504504 | 0.01769434 | 0.1382989 | 0.1443963 | 0.14439631428058225¦0.14193283617871727¦0.13829888962846626 | 0.07152667 | 0.00700383 | 0.09791915 | 0.06573408 | 0.08138104 | 0.08138104137184148¦0.06746487000507115¦0.06573408380659193 | 0.2517649 | 0.009309454 | 0.03697677 | 0.2388265 | 0.2603428 | 0.23882647725128436¦0.2603427657339294¦0.25612554938958115 | 0.1890651 | 0.005689803 | 0.0300944 | 0.1816134 | 0.1954206 | 0.18161342024285262¦0.1954205835185185¦0.1901613931974743 | 0.2434146 | 0.02036719 | 0.08367284 | 0.2149684 | 0.2615546 | 0.25372089891486405¦0.26155457706368807¦0.21496835413694082 | 8.21827 | 0.03040245 | 0.003699373 | 8.17654 | 8.248101 | 8.230170370985284¦8.248101019786992¦8.176539703424956 | 5.468179 | 0.009710144 | 0.001775755 | 5.45955 | 5.481745 | 5.463242143357313¦5.4595503011871696¦5.481744901975741 | 1697.18 | 0.9612221 | 0.0005663644 | 1696.5 | 1698.53906 | 1696.5¦1696.5¦1698.53906 | 1027.6875 | 0 | 0 | 1027.6875 | 1027.6875 | 1027.6875¦1027.6875¦1027.6875 | 0.02536517 | 0.0004054717 | 0.01598537 | 0.02481816 | 0.02578767 | 0.02481816446160471¦0.025489678350509765¦0.025787667808921323 | 0.03244791 | 0.0003782603 | 0.01165746 | 0.03210525 | 0.03297499 | 0.032263486830226625¦0.0329749925005734¦0.0321052517246122
7197 | Extraction | 3 | 0.1449645 | 0.02754482 | 0.1900107 | 0.1246055 | 0.1839053 | 0.12460553507532346¦0.12638281922742595¦0.18390529419948462 | 0.08831118 | 0.01523991 | 0.1725706 | 0.06768575 | 0.1040393 | 0.06768575269126091¦0.09320850241466251¦0.10403927299331574 | 0.03592528 | 0.009191381 | 0.2558472 | 0.02846804 | 0.04887423 | 0.030433580759047237¦0.028468039493104825¦0.048874228791641744 | 0.2466255 | 0.0247685 | 0.1004296 | 0.2163169 | 0.276987 | 0.21631686469101744¦0.27698697213646517¦0.2465727781382389 | 0.1817402 | 0.01327155 | 0.07302485 | 0.1635176 | 0.1947442 | 0.16351756437986775¦0.19474418759224707¦0.18695881937012734 | 0.2895189 | 0.03526267 | 0.1217975 | 0.2516869 | 0.3365727 | 0.2516868854696677¦0.33657274451596125¦0.28029703149939295 | 9.238198 | 0.671782 | 0.07271786 | 8.441318 | 10.0846 | 9.18867167498712¦10.084603347494348¦8.441317735885832 | 5.882464 | 0.1406726 | 0.02391389 | 5.701639 | 6.044709 | 5.901043075441677¦6.044708957433263¦5.701638865648695 | 1695.82 | 0.9612221 | 0.0005668184 | 1694.46094 | 1696.5 | 1694.46094¦1696.5¦1696.5 | 1022.25 | 5.351863 | 0.005235376 | 1017.49219 | 1029.72656 | 1017.49219¦1019.53125¦1029.72656 | 0.02047881 | 0.004808507 | 0.234804 | 0.01602022 | 0.02715483 | 0.0160202151871822¦0.0182613888966362¦0.027154827071157375 | 0.03642246 | 0.004780002 | 0.1312378 | 0.03176361 | 0.04299381 | 0.03176361279974732¦0.04299381262757003¦0.03450994004922514
7198 | 1PAV | 3 | 0.160423 | 0.0009953598 | 0.006204596 | 0.159266 | 0.1616959 | 0.159266045596455¦0.16030704538090138¦0.1616958843484909 | 0.1818917 | 0.01036342 | 0.05697579 | 0.1672927 | 0.190311 | 0.1880712207210981¦0.1903110287559334¦0.1672927308522258 | 0.1220341 | 0.01056475 | 0.08657214 | 0.1071346 | 0.1304456 | 0.13044562570735183¦0.12852200063265581¦0.10713459330248729 | 0.2368093 | 0.009314228 | 0.03933218 | 0.2299245 | 0.249977 | 0.23052641983479594¦0.22992448841059912¦0.2499770370097684 | 0.1901245 | 0.00918096 | 0.04828919 | 0.1816752 | 0.2028869 | 0.18581156106310462¦0.18167520094612252¦0.202886866560387 | 0.245071 | 0.006612778 | 0.02698311 | 0.238087 | 0.2539492 | 0.23808698777554763¦0.24317683090148365¦0.2539491871132442 | 8.239958 | 0.108223 | 0.01313392 | 8.091504 | 8.346423 | 8.346423428264053¦8.28194649748728¦8.09150360917576 | 5.532126 | 0.1328904 | 0.02402157 | 5.348965 | 5.660158 | 5.660157814008502¦5.587256368864441¦5.348964712125259 | 1696.5 | 0 | 0 | 1696.5 | 1696.5 | 1696.5¦1696.5¦1696.5 | 1028.367 | 0.9612221 | 0.0009347071 | 1027.6875 | 1029.72656 | 1027.6875¦1027.6875¦1029.72656 | 0.02688763 | 0.0004035587 | 0.01500908 | 0.0263865 | 0.02737472 | 0.026386503198320276¦0.02690168265561572¦0.02737471649888597 | 0.03142243 | 0.0008624149 | 0.02744583 | 0.03050442 | 0.03257684 | 0.030504423919775075¦0.03118603939505677¦0.03257684017483378
7198 | Extraction | 3 | 0.1204981 | 0.004736331 | 0.03930628 | 0.1142385 | 0.1256925 | 0.11423852577649887¦0.12156318688718432¦0.12569250112604932 | 0.09368223 | 0.006608581 | 0.07054253 | 0.08727362 | 0.1027778 | 0.0909952470416679¦0.08727362136235443¦0.10277782764381313 | 0.05100564 | 0.003479342 | 0.06821486 | 0.04608985 | 0.05365061 | 0.053276450234141244¦0.046089847611745983¦0.05365061160234484 | 0.2563486 | 0.01029159 | 0.04014685 | 0.2457389 | 0.270282 | 0.27028197434992896¦0.24573890086022462¦0.25302506951968295 | 0.2169365 | 0.01412285 | 0.06510133 | 0.2060569 | 0.2368818 | 0.2368817682876379¦0.20605691920948602¦0.20787084808607298 | 0.2424036 | 0.03024315 | 0.1247636 | 0.2011435 | 0.2727895 | 0.20114354479408808¦0.25327778520396366¦0.2727895157167197 | 8.19847 | 0.04613244 | 0.005626957 | 8.150097 | 8.260569 | 8.260569113510446¦8.184744708184029¦8.150097256449117 | 5.435629 | 0.02417838 | 0.004448129 | 5.407668 | 5.466655 | 5.466654524275012¦5.432563605877622¦5.407668272007477 | 1696.5 | 0 | 0 | 1696.5 | 1696.5 | 1696.5¦1696.5¦1696.5 | 1025.648 | 2.883671 | 0.002811559 | 1021.57031 | 1027.6875 | 1027.6875¦1027.6875¦1021.57031 | 0.01744315 | 0.001137666 | 0.06522138 | 0.01629275 | 0.01899245 | 0.016292750196627875¦0.01704425651283739¦0.0189924461982166 | 0.03283904 | 0.0005336288 | 0.01624983 | 0.0322525 | 0.03354355 | 0.03272106586007925¦0.03225249958325931¦0.03354354807652624
7199 | Extraction | 3 | 0.1188921 | 0.002475126 | 0.02081825 | 0.1163691 | 0.1222549 | 0.12225486427379954¦0.11805249930980596¦0.11636907797534475 | 0.08053501 | 0.007238619 | 0.08988163 | 0.07203601 | 0.08972633 | 0.08972633492157947¦0.07984269867422591¦0.07203600712002034 | 0.04084326 | 0.0028843 | 0.07061876 | 0.03814185 | 0.04484077 | 0.044840767482814535¦0.038141845461464256¦0.03954716535619449 | 0.1920749 | 0.02488335 | 0.1295503 | 0.1720498 | 0.2271477 | 0.22714771108469206¦0.17204978718644673¦0.17702708854821836 | 0.1622249 | 0.0253165 | 0.156058 | 0.1344227 | 0.1956623 | 0.1956623054600745¦0.15658976798932206¦0.1344227296960719 | 0.2201228 | 0.01962899 | 0.08917292 | 0.1954301 | 0.2434531 | 0.24345314046469435¦0.19543006514000785¦0.22148518213821095 | 8.297771 | 0.07342986 | 0.008849348 | 8.19903 | 8.374991 | 8.199030042143335¦8.374990935124503¦8.319291645882615 | 5.677901 | 0.09816194 | 0.01728842 | 5.543317 | 5.77467 | 5.543316533737628¦5.7746701259497195¦5.715717084419346 | 1696.5 | 0 | 0 | 1696.5 | 1696.5 | 1696.5¦1696.5¦1696.5 | 1018.852 | 0.9612221 | 0.0009434368 | 1017.49219 | 1019.53125 | 1017.49219¦1019.53125¦1019.53125 | 0.01642599 | 0.000345368 | 0.0210257 | 0.01598342 | 0.0168262 | 0.01682620491853832¦0.015983417779179436¦0.016468357952194753 | 0.02825605 | 0.001941786 | 0.06872106 | 0.02614352 | 0.03083176 | 0.030831759622014968¦0.026143516687288308¦0.027792886161253562
7199 | 1PAV | 3 | 0.1779291 | 0.00923098 | 0.05188011 | 0.1706004 | 0.1909494 | 0.17060038418711734¦0.17223741444212842¦0.19094937658212946 | 0.1780554 | 0.01759086 | 0.09879435 | 0.1538327 | 0.1950765 | 0.1852568071221322¦0.1538327435977296¦0.1950765026452192 | 0.1061538 | 0.01884637 | 0.1775383 | 0.07956037 | 0.12099 | 0.11791108447214578¦0.07956037124159389¦0.12098999396747448 | 0.2420006 | 0.02002295 | 0.08273924 | 0.2193616 | 0.2680505 | 0.21936155933633067¦0.23858982854263636¦0.26805046899261475 | 0.1748468 | 0.01349049 | 0.07715607 | 0.1603566 | 0.1928397 | 0.1603565841046647¦0.17134405841672037¦0.1928396994719081 | 0.2704629 | 0.02622596 | 0.09696694 | 0.2422343 | 0.3054113 | 0.24223428487824447¦0.263743122658481¦0.3054113308488011 | 8.3214 | 0.005988233 | 0.0007196184 | 8.312981 | 8.326406 | 8.324812216968711¦8.312981487538652¦8.326406217797103 | 5.68676 | 0.01109842 | 0.001951624 | 5.671066 | 5.694821 | 5.694821388096276¦5.671066115578384¦5.6943915457216905 | 1696.5 | 0 | 0 | 1696.5 | 1696.5 | 1696.5¦1696.5¦1696.5 | 1027.6875 | 1.664886 | 0.001620031 | 1025.64844 | 1029.72656 | 1029.72656¦1027.6875¦1025.64844 | 0.02651128 | 0.0008677218 | 0.03273029 | 0.02570021 | 0.02771433 | 0.02570020820806107¦0.026119299588343487¦0.027714333384972388 | 0.03378262 | 0.002908439 | 0.08609277 | 0.0305169 | 0.03758108 | 0.030516900870154507¦0.03324986446157898¦0.03758108001297498
7200 | Extraction | 3 | 0.1218181 | 0.001197838 | 0.009833006 | 0.1207342 | 0.1234875 | 0.12073423026066007¦0.12348747426596632¦0.12123255429917687 | 0.06823814 | 0.005418066 | 0.07939938 | 0.06184354 | 0.07509125 | 0.075091253203607¦0.061843537578024195¦0.06777963924581136 | 0.03003234 | 0.003951978 | 0.1315907 | 0.02596512 | 0.03538566 | 0.035385657858238447¦0.025965116645561573¦0.02874623533880863 | 0.2751006 | 0.006727113 | 0.02445328 | 0.265786 | 0.2814341 | 0.2814340672044265¦0.2780817093780625¦0.26578597089189554 | 0.2305354 | 0.004759069 | 0.02064355 | 0.2256534 | 0.2369886 | 0.22896412869708138¦0.23698858597673386¦0.22565342279602654 | 0.2735429 | 0.002481692 | 0.009072405 | 0.2709305 | 0.2768788 | 0.2768787991365161¦0.2709305247650296¦0.2728192604456751 | 8.238521 | 0.01048312 | 0.001272452 | 8.230395 | 8.253323 | 8.253322548674157¦8.230394535932264¦8.231845519112033 | 5.50342 | 0.001997147 | 0.000362892 | 5.501433 | 5.506152 | 5.506152091685309¦5.502674872310245¦5.501433483412113 | 1696.5 | 0 | 0 | 1696.5 | 1696.5 | 1696.5¦1696.5¦1696.5 | 1027.6875 | 0 | 0 | 1027.6875 | 1027.6875 | 1027.6875¦1027.6875¦1027.6875 | 0.01751904 | 0.0001581816 | 0.009029122 | 0.0173202 | 0.01770723 | 0.017320201346048975¦0.017707225246159218¦0.017529705114332245 | 0.03457599 | 0.000467561 | 0.01352271 | 0.03424084 | 0.0352372 | 0.034240843831988006¦0.03424992251697863¦0.0352371987318941
7200 | 2PAV | 3 | 0.2489225 | 0.001795026 | 0.007211186 | 0.2467631 | 0.251158 | 0.24676308485718873¦0.24884627807720233¦0.2511580026279921 | 0.2468437 | 0.008821023 | 0.03573526 | 0.2378391 | 0.2588229 | 0.2378391295628012¦0.243869074584102¦0.258822876314761 | 0.1805482 | 0.004201428 | 0.02327039 | 0.1754623 | 0.1857516 | 0.18043073801756895¦0.17546226651371272¦0.18575160904369897 | 0.3104772 | 0.02031312 | 0.06542547 | 0.2825167 | 0.3301663 | 0.2825166604776372¦0.33016632498247706¦0.3187485111198819 | 0.2621322 | 0.02298548 | 0.08768662 | 0.2322758 | 0.2881935 | 0.23227577954617507¦0.2659272563625561¦0.28819345807548435 | 0.2877687 | 0.01403367 | 0.0487672 | 0.2679278 | 0.298101 | 0.2972772678235845¦0.267927757149641¦0.29810098497110127 | 8.319303 | 0.05715131 | 0.006869723 | 8.246707 | 8.386371 | 8.386370666202767¦8.246707017446107¦8.32483184843697 | 5.60277 | 0.04253613 | 0.007591984 | 5.559552 | 5.660616 | 5.660616131178509¦5.559552430711811¦5.588140060119911 | 1697.18 | 0.9612221 | 0.0005663644 | 1696.5 | 1698.53906 | 1696.5¦1698.53906¦1696.5 | 1029.72656 | 0 | 0 | 1029.72656 | 1029.72656 | 1029.72656¦1029.72656¦1029.72656 | 0.03464064 | 0.0001540664 | 0.004447563 | 0.03443361 | 0.03480297 | 0.034685334312262936¦0.034433613713200986¦0.034802972786010786 | 0.03810973 | 0.001552728 | 0.04074361 | 0.03669104 | 0.0402706 | 0.036691037782630026¦0.04027060068215318¦0.037367543411638136
7200 | 1PAV | 3 | 0.1751786 | 0.006667534 | 0.03806135 | 0.167443 | 0.1837159 | 0.1743770143134234¦0.18371589463219828¦0.167442962178973 | 0.1804746 | 0.01837493 | 0.1018145 | 0.1545309 | 0.1947309 | 0.1921620282204961¦0.15453090495224364¦0.19473091746731 | 0.1090461 | 0.02455468 | 0.2251771 | 0.07451156 | 0.1294634 | 0.12316328457905795¦0.07451155532369949¦0.12946342927908935 | 0.2890328 | 0.01829219 | 0.0632876 | 0.2691286 | 0.3132948 | 0.28467481760871927¦0.3132948046492¦0.26912864004068854 | 0.2296046 | 0.007554131 | 0.0329006 | 0.2205005 | 0.2389975 | 0.22931593901405986¦0.23899747047278933¦0.22050046216564795 | 0.2823732 | 0.03926134 | 0.1390406 | 0.2363989 | 0.3323224 | 0.2363988606604495¦0.3323223684558663¦0.27839851703359014 | 8.330958 | 0.0888909 | 0.01066995 | 8.205828 | 8.403975 | 8.40397474528849¦8.205827711626323¦8.383070778136432 | 5.627776 | 0.08205097 | 0.01457965 | 5.513125 | 5.700594 | 5.700593678787412¦5.513125289354242¦5.669607639612607 | 1696.5 | 0 | 0 | 1696.5 | 1696.5 | 1696.5¦1696.5¦1696.5 | 1028.367 | 0.9612221 | 0.0009347071 | 1027.6875 | 1029.72656 | 1027.6875¦1027.6875¦1029.72656 | 0.02744298 | 0.0003011066 | 0.01097208 | 0.02704387 | 0.0277711 | 0.027771103411711656¦0.027513977373647424¦0.027043868658071044 | 0.03728896 | 0.002621914 | 0.07031339 | 0.03495087 | 0.04095033 | 0.035965691413487155¦0.040950325092176165¦0.03495087150985987
7201 | Extraction | 3 | 0.1129828 | 0.002100253 | 0.01858913 | 0.1103293 | 0.1154654 | 0.1103293405010503¦0.11315383698575383¦0.11546535569188007 | 0.0803922 | 0.00400926 | 0.04987126 | 0.07488238 | 0.08430585 | 0.08198835441187775¦0.07488238100425272¦0.08430585470343145 | 0.03753713 | 0.002505689 | 0.06675229 | 0.03489088 | 0.04090126 | 0.04090126494676908¦0.03489087628855458¦0.03681923732182961 | 0.2262381 | 0.007486828 | 0.0330927 | 0.2163104 | 0.2343895 | 0.22801432299377297¦0.21631044759705925¦0.2343894526096257 | 0.1840802 | 0.003173324 | 0.01723881 | 0.1801386 | 0.1879092 | 0.18419271703055165¦0.18013864318279416¦0.18790922316328804 | 0.2300351 | 0.009028684 | 0.03924916 | 0.218813 | 0.240921 | 0.230371341781359¦0.21881297399345015¦0.24092097193763598 | 8.372592 | 0.07514585 | 0.008975219 | 8.266349 | 8.427883 | 8.423543863057581¦8.266349383219616¦8.427883132562542 | 5.631974 | 0.1110031 | 0.01970944 | 5.475015 | 5.712783 | 5.708124702392686¦5.475015217946783¦5.712782684362724 | 1695.141 | 2.543155 | 0.001500262 | 1692.42188 | 1698.53906 | 1698.53906¦1694.46094¦1692.42188 | 1027.008 | 0.9612221 | 0.0009359443 | 1025.64844 | 1027.6875 | 1027.6875¦1025.64844¦1027.6875 | 0.01536143 | 0.0002845793 | 0.01852557 | 0.01508495 | 0.01575294 | 0.015246401361271105¦0.015084947404686171¦0.01575294231809845 | 0.03052334 | 0.001311885 | 0.04297972 | 0.02915158 | 0.03229101 | 0.030127416561972077¦0.029151584194970413¦0.032291009030026394
7201 | 1PAV | 3 | 0.1619598 | 0.002614861 | 0.01614512 | 0.1589227 | 0.1653054 | 0.16530544916051781¦0.1616511801735775¦0.15892271621066031 | 0.1865718 | 0.006486134 | 0.03476482 | 0.1774659 | 0.1920824 | 0.17746591405766518¦0.19016711750708098¦0.19208236648782293 | 0.109816 | 0.01141947 | 0.1039873 | 0.1007102 | 0.1259196 | 0.10071019668365064¦0.10281808103846671¦0.1259196156961182 | 0.2741776 | 0.02846696 | 0.1038267 | 0.2486494 | 0.3139007 | 0.3139006678972952¦0.24864939372042003¦0.2599828349267234 | 0.2138075 | 0.01739446 | 0.08135569 | 0.198911 | 0.2382092 | 0.2382092266524522¦0.19891095645018483¦0.2043022399579971 | 0.2674324 | 0.04538228 | 0.1696962 | 0.20795 | 0.3180472 | 0.3180472053867195¦0.20794997198721485¦0.2763001048401422 | 8.420703 | 0.04236495 | 0.005031048 | 8.375824 | 8.477517 | 8.4775165927963¦8.408766800052872¦8.375824152300199 | 5.678443 | 0.005678005 | 0.0009999228 | 5.670602 | 5.683861 | 5.683861497190849¦5.670601707421686¦5.680866477182873 | 1696.5 | 0 | 0 | 1696.5 | 1696.5 | 1696.5¦1696.5¦1696.5 | 1026.328 | 4.806115 | 0.004682825 | 1019.53125 | 1029.72656 | 1029.72656¦1029.72656¦1019.53125 | 0.02687636 | 0.0003351587 | 0.01247039 | 0.02641981 | 0.02721493 | 0.027214932450808183¦0.02699434530878394¦0.026419805321395314 | 0.03614155 | 0.002847778 | 0.07879514 | 0.03392538 | 0.04016188 | 0.040161884322291175¦0.03433737608715895¦0.03392538317814246
7202 | 1PAV | 3 | 0.201299 | 0.003159908 | 0.01569758 | 0.1969204 | 0.2042619 | 0.2027148400827738¦0.19692042065511886¦0.20426185176164882 | 0.2013971 | 0.005874819 | 0.02917033 | 0.1950817 | 0.20923 | 0.1998795165470977¦0.19508173775736307¦0.20922995597002977 | 0.0844021 | 0.003118447 | 0.03694751 | 0.08107668 | 0.08857345 | 0.0835561787781809¦0.08107667779065439¦0.08857344569906853 | 0.3081849 | 0.03419781 | 0.1109652 | 0.2815813 | 0.3564641 | 0.28650922737228063¦0.28158128986979003¦0.35646411821694646 | 0.2201207 | 0.02209122 | 0.1003596 | 0.2032354 | 0.2513273 | 0.20579932333663944¦0.20323537762466748¦0.25132726921644516 | 0.3203593 | 0.02059153 | 0.06427637 | 0.2991301 | 0.3482368 | 0.31371101878749325¦0.2991300822369436¦0.3482367858126551 | 8.308079 | 0.03135045 | 0.00377349 | 8.278233 | 8.351395 | 8.351395412890858¦8.294607729510075¦8.2782332967494 | 5.651912 | 0.01007638 | 0.001782828 | 5.639362 | 5.664033 | 5.652341306344411¦5.639361721712496¦5.664032511753868 | 1698.53906 | 0 | 0 | 1698.53906 | 1698.53906 | 1698.53906¦1698.53906¦1698.53906 | 1029.047 | 0.9612221 | 0.0009340897 | 1027.6875 | 1029.72656 | 1029.72656¦1029.72656¦1027.6875 | 0.02982399 | 0.0003294944 | 0.01104796 | 0.02941427 | 0.03022107 | 0.029836638405964223¦0.02941427401723452¦0.0302210700334415 | 0.03974436 | 0.003996267 | 0.1005493 | 0.03567698 | 0.04517622 | 0.038379889091307¦0.03567697889826862¦0.04517621872413565
7202 | 2PAV | 3 | 0.3130337 | 0.0008074753 | 0.002579516 | 0.3120946 | 0.3140659 | 0.3129406275952146¦0.3140659068319356¦0.3120945856714879 | 0.2644141 | 0.002298556 | 0.008693015 | 0.2611647 | 0.2661161 | 0.2659615700484712¦0.2611647107600709¦0.2661161242770383 | 0.1144439 | 0.009436792 | 0.08245776 | 0.1034372 | 0.1264832 | 0.11341138981670483¦0.10343720932181787¦0.12648324417480666 | 0.3659954 | 0.01761804 | 0.04813734 | 0.3428891 | 0.3856213 | 0.369475767903843¦0.3428891365754413¦0.38562125124461144 | 0.2759057 | 0.01598127 | 0.05792293 | 0.2565794 | 0.2957163 | 0.2754212851953778¦0.2565793751861671¦0.2957163286569621 | 0.3931129 | 0.01408228 | 0.03582248 | 0.3741127 | 0.4077813 | 0.4077812526618764¦0.374112726073095¦0.39744472071372255 | 8.199592 | 0.06604606 | 0.008054799 | 8.107184 | 8.257575 | 8.257575054361292¦8.234015772118395¦8.107184123314772 | 5.590309 | 0.02296991 | 0.00410888 | 5.572497 | 5.622741 | 5.6227413890019236¦5.575690052013502¦5.572496738085942 | 1698.53906 | 0 | 0 | 1698.53906 | 1698.53906 | 1698.53906¦1698.53906¦1698.53906 | 1020.891 | 4.806115 | 0.004707767 | 1017.49219 | 1027.6875 | 1017.49219¦1027.6875¦1017.49219 | 0.03630379 | 0.0002696807 | 0.007428447 | 0.03592602 | 0.0365381 | 0.03592602433311844¦0.036447235139397426¦0.03653809682418331 | 0.04614909 | 0.001544855 | 0.03347532 | 0.04398558 | 0.04749411 | 0.04696756373889434¦0.043985584248649894¦0.0474941100991336
7202 | Extraction | 3 | 0.1857249 | 0.02554487 | 0.1375414 | 0.1625554 | 0.2213136 | 0.17330563863708426¦0.16255539168758132¦0.2213136126204922 | 0.139489 | 0.005689576 | 0.04078872 | 0.1337577 | 0.1472456 | 0.1374636327906126¦0.13375773075177877¦0.14724556366260405 | 0.04743625 | 0.006068497 | 0.1279295 | 0.04025731 | 0.05509844 | 0.0469530081314395¦0.040257306136989385¦0.05509844414408686 | 0.2492139 | 0.01288283 | 0.05169387 | 0.2373711 | 0.2671254 | 0.24314515042745294¦0.23737111476886683¦0.2671253666092591 | 0.1751936 | 0.005934359 | 0.03387315 | 0.1684117 | 0.1828658 | 0.1743032410337164¦0.16841170996305657¦0.18286582731868953 | 0.2594308 | 0.009381382 | 0.0361614 | 0.2468955 | 0.2694621 | 0.2694620873621952¦0.2619348791362146¦0.2468954960843676 | 8.347355 | 0.02133106 | 0.002555427 | 8.319457 | 8.371243 | 8.319456520997733¦8.351367324613094¦8.371242622051584 | 5.67261 | 0.01183316 | 0.002086016 | 5.658362 | 5.687336 | 5.658362431617857¦5.687335824068497¦5.672132731630725 | 1697.18 | 0.9612221 | 0.0005663644 | 1696.5 | 1698.53906 | 1696.5¦1698.53906¦1696.5 | 1027.008 | 0.9612221 | 0.0009359443 | 1025.64844 | 1027.6875 | 1027.6875¦1025.64844¦1027.6875 | 0.02494338 | 0.003516356 | 0.1409735 | 0.0219672 | 0.02988167 | 0.022981257673478143¦0.021967202063214956¦0.02988167029156448 | 0.03305255 | 0.001276125 | 0.03860896 | 0.03210829 | 0.03485661 | 0.032192764557768504¦0.03210828654096416¦0.03485660577652368
7203 | 1PAV | 3 | 0.1913123 | 0.00798527 | 0.04173945 | 0.184635 | 0.2025381 | 0.18676379563714388¦0.18463498905699896¦0.2025380848852674 | 0.2009924 | 0.002090457 | 0.01040068 | 0.198816 | 0.2038133 | 0.20034783866388625¦0.1988159694316235¦0.20381334389744438 | 0.1192462 | 0.01322406 | 0.1108971 | 0.1008976 | 0.1315527 | 0.12528823385097296¦0.10089760161841278¦0.1315526884465639 | 0.2365746 | 0.01389568 | 0.058737 | 0.2247442 | 0.256079 | 0.22474424918092148¦0.2289005645037313¦0.2560790105690444 | 0.1864369 | 0.01889097 | 0.1013263 | 0.1727423 | 0.2131499 | 0.17274226686981953¦0.17341848218038625¦0.21314988489746992 | 0.2528904 | 0.008414769 | 0.03327437 | 0.2456106 | 0.264683 | 0.2456105951213521¦0.24837763216585904¦0.2646829552510239 | 8.198044 | 0.1458547 | 0.0177914 | 7.992136 | 8.311562 | 8.311562069457064¦8.290435687037878¦7.992135728420229 | 5.567516 | 0.187292 | 0.03364014 | 5.302925 | 5.710352 | 5.6892722035547845¦5.710351627807002¦5.3029251202127385 | 1697.18 | 0.9612221 | 0.0005663644 | 1696.5 | 1698.53906 | 1696.5¦1696.5¦1698.53906 | 1029.72656 | 0 | 0 | 1029.72656 | 1029.72656 | 1029.72656¦1029.72656¦1029.72656 | 0.02949523 | 0.0006379617 | 0.02162932 | 0.02903642 | 0.0303974 | 0.029051869425492934¦0.02903641528117343¦0.030397397339499806 | 0.03175275 | 0.0003658584 | 0.0115221 | 0.03146849 | 0.03226928 | 0.03146849372638557¦0.03152048097437301¦0.032269283328860705
7203 | 2PAV | 3 | 0.3017421 | 0.009277951 | 0.03074795 | 0.2913991 | 0.3139055 | 0.29139905207246053¦0.2999216887023148¦0.3139055120419243 | 0.2845077 | 0.019807 | 0.06961849 | 0.2565393 | 0.2998334 | 0.2565392716501279¦0.29715060317056696¦0.29983335291419716 | 0.2011012 | 0.0120799 | 0.06006875 | 0.1845298 | 0.2129823 | 0.18452977373740914¦0.21298232441097198¦0.20579144688584008 | 0.3170278 | 0.001736453 | 0.005477288 | 0.314616 | 0.3186341 | 0.3178333654901442¦0.3146160257339723¦0.3186341045413101 | 0.2723182 | 0.002980002 | 0.01094309 | 0.2696359 | 0.2764744 | 0.276474424399811¦0.27084441169579376¦0.26963585258561895 | 0.270013 | 0.04219506 | 0.1562705 | 0.2353236 | 0.3294067 | 0.32940674933410147¦0.24530882100841434¦0.23532357630816333 | 8.291882 | 0.05785235 | 0.006976987 | 8.236358 | 8.371684 | 8.236358375220213¦8.267602452506246¦8.371683721696453 | 5.632792 | 0.04196767 | 0.007450597 | 5.58767 | 5.688744 | 5.621963611619268¦5.587669814982236¦5.688743673128084 | 1697.859 | 0.9612221 | 0.0005661376 | 1696.5 | 1698.53906 | 1698.53906¦1698.53906¦1696.5 | 1029.047 | 0.9612221 | 0.0009340897 | 1027.6875 | 1029.72656 | 1029.72656¦1027.6875¦1029.72656 | 0.03597775 | 0.0005699585 | 0.01584197 | 0.03517751 | 0.03646153 | 0.03517751452662031¦0.0362942016088548¦0.03646152626338116 | 0.03816805 | 0.0004545822 | 0.01191002 | 0.03763064 | 0.0387423 | 0.037630636729714846¦0.038131220198097136¦0.0387423020120692
7203 | Extraction | 3 | 0.1266829 | 0.00257536 | 0.02032919 | 0.1235472 | 0.1298552 | 0.12354719705861389¦0.12664619753562684¦0.12985519591657035 | 0.0757162 | 0.008567012 | 0.1131464 | 0.0678443 | 0.08762808 | 0.08762807631083984¦0.06784429752048095¦0.07167621948116834 | 0.03018555 | 0.004567433 | 0.1513119 | 0.02667832 | 0.03663668 | 0.03663668295813531¦0.026678323285895287¦0.027241645344210953 | 0.2229414 | 0.00668541 | 0.0299873 | 0.2172896 | 0.2323312 | 0.23233120918200187¦0.21728957172075278¦0.21920342570445947 | 0.1746591 | 0.002729765 | 0.0156291 | 0.1712753 | 0.1779603 | 0.17796030310565442¦0.1712753030152973¦0.1747416918512248 | 0.2205591 | 0.03965181 | 0.1797786 | 0.1658906 | 0.2587061 | 0.23708063940046062¦0.16589063144107724¦0.2587061116687426 | 8.205473 | 0.02276295 | 0.002774117 | 8.174825 | 8.229327 | 8.212268515056127¦8.174825315747361¦8.229326630077269 | 5.495955 | 0.01784453 | 0.003246847 | 5.479117 | 5.520653 | 5.488094633468725¦5.479117200396815¦5.520652863486722 | 1694.46094 | 0 | 0 | 1694.46094 | 1694.46094 | 1694.46094¦1694.46094¦1694.46094 | 1025.648 | 4.404878 | 0.004294725 | 1019.53125 | 1029.72656 | 1027.6875¦1029.72656¦1019.53125 | 0.01649735 | 0.0001189005 | 0.00720725 | 0.01639682 | 0.01666435 | 0.016664347465823397¦0.01643088554095942¦0.016396819735814524 | 0.02887386 | 0.000325197 | 0.01126268 | 0.02864372 | 0.02933375 | 0.029333754281723138¦0.028643721044773036¦0.028644093775729917
7204 | 1PAV | 3 | 0.1596758 | 0.003973502 | 0.02488481 | 0.1548514 | 0.1645834 | 0.16458337172045281¦0.15485138510599789¦0.15959267260096233 | 0.1593342 | 0.0219974 | 0.1380583 | 0.1432743 | 0.1904377 | 0.14327430720999837¦0.1442905180787058¦0.19043765040884778 | 0.08776921 | 0.02424802 | 0.2762703 | 0.06682032 | 0.1217555 | 0.07473177034539552¦0.06682032445050672¦0.12175552221192411 | 0.261297 | 0.003496248 | 0.01338036 | 0.2565696 | 0.2649153 | 0.256569573901425¦0.2624062304040658¦0.26491532801644563 | 0.2488006 | 0.01641398 | 0.06597243 | 0.2257135 | 0.2624335 | 0.2257134641441582¦0.26243350323607556¦0.25825494561032203 | 0.2665777 | 0.007818986 | 0.02933099 | 0.2557256 | 0.2738419 | 0.2557255725037715¦0.27016547139431796¦0.2738419173962957 | 9.177564 | 0.5030313 | 0.05481098 | 8.489965 | 9.67937 | 8.48996473266981¦9.363356640183586¦9.679370398809727 | 5.680526 | 0.07753411 | 0.01364911 | 5.614728 | 5.789387 | 5.614727501705166¦5.63746305778999¦5.789387181492005 | 1697.859 | 0.9612221 | 0.0005661376 | 1696.5 | 1698.53906 | 1698.53906¦1696.5¦1698.53906 | 1024.28906 | 3.844893 | 0.003753719 | 1021.57031 | 1029.72656 | 1029.72656¦1021.57031¦1021.57031 | 0.02724832 | 0.001421944 | 0.05218464 | 0.02555934 | 0.02903801 | 0.025559341136111947¦0.027147603775451362¦0.029038006790499494 | 0.0357124 | 0.002102624 | 0.0588766 | 0.03303563 | 0.03817227 | 0.03303562918053408¦0.03592929269997241¦0.038172266629056706
7204 | 2PAV | 3 | 0.2665005 | 0.007671016 | 0.02878425 | 0.2598401 | 0.2772466 | 0.25984014636414016¦0.277246612659493¦0.26241464659481417 | 0.2239775 | 0.00566772 | 0.02530486 | 0.2161217 | 0.2292836 | 0.2292836443973355¦0.2161217149017775¦0.22652713245957742 | 0.1366259 | 0.03799117 | 0.2780671 | 0.08296397 | 0.1657569 | 0.16575690816677288¦0.08296397058334394¦0.16115685398140264 | 0.2551313 | 0.006301773 | 0.02470011 | 0.2465211 | 0.2614282 | 0.2614282010062415¦0.2574445933666486¦0.24652114758161245 | 0.2228655 | 0.01220578 | 0.05476745 | 0.2072243 | 0.2370096 | 0.237009598517756¦0.22436257635238888¦0.20722433182387787 | 0.2682839 | 0.005844516 | 0.02178482 | 0.2615693 | 0.2758153 | 0.26156929733872764¦0.2758153003901464¦0.26746706833054257 | 8.285467 | 0.04337897 | 0.005235549 | 8.231804 | 8.338044 | 8.286552834557234¦8.3380435882052¦8.231803906115696 | 5.554853 | 0.03840838 | 0.006914382 | 5.50741 | 5.60148 | 5.55566962930572¦5.601480011791805¦5.507409716225352 | 1697.859 | 0.9612221 | 0.0005661376 | 1696.5 | 1698.53906 | 1698.53906¦1698.53906¦1696.5 | 1027.6875 | 1.664886 | 0.001620031 | 1025.64844 | 1029.72656 | 1029.72656¦1025.64844¦1027.6875 | 0.03256205 | 0.0006027224 | 0.01850997 | 0.03172597 | 0.03312378 | 0.03283639219796067¦0.033123775194156754¦0.03172597337113258 | 0.03405946 | 0.001909818 | 0.05607304 | 0.03246326 | 0.03674441 | 0.03297070840180169¦0.03674441414429415¦0.032463260863274335
7204 | Extraction | 3 | 0.121373 | 0.003523155 | 0.02902749 | 0.1165772 | 0.124941 | 0.12260093663734352¦0.1165772134993108¦0.12494097792624774 | 0.07784902 | 0.001089948 | 0.01400079 | 0.07633707 | 0.07886479 | 0.07886478507756761¦0.076337072303938¦0.07834519843986261 | 0.03196689 | 0.003717689 | 0.1162981 | 0.02675955 | 0.03519867 | 0.03519867040023877¦0.03394244206451032¦0.026759547704165245 | 0.1899789 | 0.00813056 | 0.04279717 | 0.1802948 | 0.2001896 | 0.20018963525801237¦0.18029480567986347¦0.18945236462193052 | 0.1503054 | 0.005549376 | 0.03692066 | 0.1434771 | 0.1570698 | 0.1570697729598304¦0.14347708672623335¦0.15036948506545353 | 0.1932251 | 0.01546995 | 0.08006179 | 0.1740036 | 0.2118846 | 0.17400359494037523¦0.19378715951533984¦0.21188456815997536 | 8.391713 | 0.021106 | 0.0025151 | 8.366711 | 8.418334 | 8.39009376763164¦8.36671106390791¦8.418333877389982 | 5.742259 | 0.02265907 | 0.00394602 | 5.722688 | 5.774019 | 5.722688320315481¦5.73006889073081¦5.774018872596772 | 1698.53906 | 0 | 0 | 1698.53906 | 1698.53906 | 1698.53906¦1698.53906¦1698.53906 | 1027.6875 | 0 | 0 | 1027.6875 | 1027.6875 | 1027.6875¦1027.6875¦1027.6875 | 0.01499729 | 0.0004714791 | 0.03143762 | 0.0144279 | 0.01558246 | 0.015582456464820702¦0.014427896478758688¦0.014981512836345889 | 0.02746629 | 0.001566598 | 0.05703711 | 0.02525633 | 0.02870697 | 0.02843556078324315¦0.025256334543251643¦0.028706974011372843
7205 | 1PAV | 3 | 0.1345057 | 0.005234995 | 0.03892023 | 0.1294289 | 0.1417107 | 0.14171074215095525¦0.129428874738529¦0.1323776192067748 | 0.137809 | 0.008448533 | 0.06130612 | 0.1282184 | 0.1487753 | 0.13643314573910517¦0.14877533914063418¦0.12821840318504146 | 0.08450352 | 0.006968483 | 0.08246382 | 0.07482964 | 0.09096884 | 0.08771207814328613¦0.09096884431178012¦0.07482963702430895 | 0.6389344 | 0.3678742 | 0.5757622 | 0.2300073 | 1.121932 | 0.5648640041249214¦1.1219318415738857¦0.23000726461962825 | 0.5897028 | 0.3157685 | 0.5354706 | 0.1996712 | 0.9730564 | 0.5963807118203713¦0.9730564282997195¦0.19967124445120202 | 0.6038891 | 0.3395157 | 0.5622154 | 0.2265841 | 1.049713 | 0.5353701998951933¦1.0497130137761554¦0.22658414154255535 | 8.091458 | 0.07468178 | 0.009229706 | 8.017415 | 8.193704 | 8.063254824841408¦8.01741479281867¦8.193704216502997 | 5.500688 | 0.04115848 | 0.007482425 | 5.443635 | 5.539203 | 5.519225221774214¦5.539203245831703¦5.4436353109661875 | 1695.82 | 0.9612221 | 0.0005668184 | 1694.46094 | 1696.5 | 1694.46094¦1696.5¦1696.5 | 1019.531 | 5.767337 | 0.005656852 | 1015.45313 | 1027.6875 | 1015.45313¦1015.45313¦1027.6875 | 0.0242247 | 0.0002813774 | 0.01161531 | 0.02390433 | 0.02458929 | 0.024589291967004906¦0.02390432789729033¦0.02418049373188139 | 0.08160647 | 0.04039949 | 0.4950526 | 0.03208229 | 0.1310403 | 0.08169679779239401¦0.13104031312539063¦0.0320822928270636
7205 | Extraction | 3 | 0.08658415 | 0.006116941 | 0.07064736 | 0.07794661 | 0.09131536 | 0.07794660554365777¦0.09049047486437525¦0.09131536093578839 | 0.0487434 | 0.005697857 | 0.116895 | 0.04144853 | 0.05535512 | 0.04942654107178156¦0.05535512403008379¦0.0414485276029791 | 0.02233182 | 0.006513955 | 0.2916894 | 0.01411522 | 0.03004748 | 0.030047479396208762¦0.022832762565001816¦0.014115221670722728 | 0.1963832 | 0.001643606 | 0.008369382 | 0.1941131 | 0.1979507 | 0.19411305804448423¦0.1979507059149234¦0.197085839850587 | 0.1748412 | 0.01049841 | 0.06004539 | 0.1623188 | 0.1880102 | 0.18801015219674544¦0.17419478952090017¦0.1623187889654361 | 0.1605838 | 0.02948729 | 0.1836255 | 0.1282164 | 0.1995384 | 0.1282164103583823¦0.1995384150128393¦0.1539966902497978 | 8.228551 | 0.05109391 | 0.006209344 | 8.177316 | 8.298295 | 8.210043404346392¦8.29829487513218¦8.177316026224016 | 5.443807 | 0.1001946 | 0.01840525 | 5.302966 | 5.527692 | 5.527691562550478¦5.500763980807219¦5.302966056381967 | 1695.82 | 0.9612221 | 0.0005668184 | 1694.46094 | 1696.5 | 1696.5¦1696.5¦1694.46094 | 1029.047 | 0.9612221 | 0.0009340897 | 1027.6875 | 1029.72656 | 1029.72656¦1027.6875¦1029.72656 | 0.01105849 | 0.0006303563 | 0.05700202 | 0.01022578 | 0.01175047 | 0.010225780502693509¦0.011750470923414642¦0.011199218469342057 | 0.02751237 | 0.001245496 | 0.04527039 | 0.0261828 | 0.02917769 | 0.02618279736806585¦0.02917768834630841¦0.027176618495538186
7209 | Extraction | 3 | 0.2274522 | 0.01742602 | 0.07661398 | 0.2039445 | 0.2456123 | 0.24561233014582273¦0.2039445024367371¦0.23279972538076749 | 0.2126769 | 0.008871758 | 0.04171472 | 0.2001362 | 0.2192794 | 0.21927941147265892¦0.200136234473235¦0.21861514965864226 | 0.1167782 | 0.005336749 | 0.04569986 | 0.1109357 | 0.1238371 | 0.12383713108287855¦0.11556186654670403¦0.11093570910351339 | 0.3465801 | 0.00583489 | 0.01683562 | 0.3388167 | 0.3528838 | 0.35288382202314095¦0.34803965686783916¦0.3388166855418534 | 0.3622792 | 0.009098174 | 0.02511371 | 0.3502666 | 0.3722777 | 0.3642932712680878¦0.372277713242996¦0.3502665591204335 | 0.314985 | 0.052404 | 0.1663698 | 0.2413733 | 0.3592239 | 0.34435791621889933¦0.3592239198513071¦0.24137326572669585 | 8.402816 | 0.04656517 | 0.005541615 | 8.338175 | 8.446025 | 8.338174626563172¦8.446025466195682¦8.424249155639439 | 5.826474 | 0.02631515 | 0.00451648 | 5.789664 | 5.849621 | 5.78966361791406¦5.840136082843301¦5.849621453182064 | 1698.53906 | 0 | 0 | 1698.53906 | 1698.53906 | 1698.53906¦1698.53906¦1698.53906 | 1021.57 | 4.994661 | 0.004889199 | 1015.45313 | 1027.6875 | 1015.45313¦1021.57031¦1027.6875 | 0.03398076 | 0.000245782 | 0.007232975 | 0.03363477 | 0.03418257 | 0.0341249469589706¦0.03363477257264575¦0.034182574854804755 | 0.04149465 | 0.0003439267 | 0.008288459 | 0.04124367 | 0.04198095 | 0.04198095007742539¦0.04124367486926652¦0.041259319505515736
7211 | Extraction | 3 | 0.1396939 | 0.01048817 | 0.07507965 | 0.1298999 | 0.1542377 | 0.13494408628940863¦0.1542376899815121¦0.12989989822618367 | 0.08309031 | 0.008292029 | 0.09979539 | 0.07190262 | 0.09172773 | 0.08564057681519323¦0.09172772589954585¦0.07190261845854921 | 0.04091395 | 0.0124292 | 0.3037889 | 0.03117322 | 0.05845579 | 0.03311283908213885¦0.05845579398767929¦0.031173223018301742 | 0.251982 | 0.0007866654 | 0.003121911 | 0.2508727 | 0.2526094 | 0.2508726795091155¦0.25246395609158895¦0.25260941837914064 | 0.1938654 | 0.001669424 | 0.008611256 | 0.1915653 | 0.1954765 | 0.19547654009775187¦0.19156527835523174¦0.19455431363115827 | 0.2593191 | 0.0222 | 0.08560883 | 0.2279369 | 0.2758045 | 0.27421580863318235¦0.2279369263954268¦0.2758044758034057 | 8.32383 | 0.1021359 | 0.0122703 | 8.181146 | 8.414626 | 8.375719668858352¦8.181145513259505¦8.41462554557265 | 5.614588 | 0.06791488 | 0.01209615 | 5.525929 | 5.690908 | 5.690907537989417¦5.525929314779046¦5.626927361693583 | 1695.82 | 0.9612221 | 0.0005668184 | 1694.46094 | 1696.5 | 1696.5¦1694.46094¦1696.5 | 1023.609 | 1.66489 | 0.001626489 | 1021.57031 | 1025.64844 | 1023.60938¦1025.64844¦1021.57031 | 0.01740946 | 0.001200433 | 0.06895288 | 0.01586015 | 0.01878519 | 0.017583052136302398¦0.01878518816825988¦0.01586015265545976 | 0.03458686 | 0.0009422888 | 0.02724412 | 0.03331819 | 0.03557435 | 0.034868047396984826¦0.03331819349541853¦0.035574353524566414
7212 | Extraction | 3 | 0.09721746 | 0.01104906 | 0.113653 | 0.08327424 | 0.1102975 | 0.11029745420788714¦0.09808069685878427¦0.08327423724396776 | 0.0594666 | 0.004175674 | 0.07021881 | 0.05360047 | 0.06298772 | 0.06298772413617729¦0.06181159898716413¦0.0536004748489616 | 0.01988484 | 0.002934138 | 0.1475565 | 0.0166823 | 0.02377119 | 0.023771185825610868¦0.016682303040787008¦0.019201043040105066 | 0.1951359 | 0.01200339 | 0.06151297 | 0.1800849 | 0.2094602 | 0.19586266545253106¦0.18008493599484063¦0.20946015808066384 | 0.138223 | 0.01829452 | 0.1323551 | 0.1149879 | 0.159696 | 0.13998518883247954¦0.11498785879051984¦0.15969603918816647 | 0.2168405 | 0.00344146 | 0.01587093 | 0.2123015 | 0.220631 | 0.22063100130836746¦0.2175890843451991¦0.21230148465829338 | 8.159285 | 0.05249206 | 0.006433414 | 8.085485 | 8.203133 | 8.189237297428802¦8.20313302518314¦8.085484869779258 | 5.535516 | 0.0318269 | 0.005749581 | 5.503059 | 5.578751 | 5.503059169621646¦5.578750768055773¦5.524738080959345 | 1697.18 | 0.9612221 | 0.0005663644 | 1696.5 | 1698.53906 | 1696.5¦1696.5¦1698.53906 | 1029.047 | 0.9612221 | 0.0009340897 | 1027.6875 | 1029.72656 | 1029.72656¦1027.6875¦1029.72656 | 0.01280595 | 0.0006216429 | 0.0485433 | 0.0121799 | 0.01365349 | 0.013653489139087887¦0.012584447098496827¦0.01217990397430328 | 0.02741101 | 0.0008597121 | 0.03136375 | 0.02641788 | 0.02851497 | 0.02730018004936397¦0.028514970826356942¦0.026417882658370327
7213 | Extraction | 3 | 0.1076861 | 0.01257974 | 0.1168185 | 0.09720427 | 0.1253759 | 0.12537586722448243¦0.09720426619484203¦0.10047828345164973 | 0.07364736 | 0.002767576 | 0.03757876 | 0.07080155 | 0.07739733 | 0.07274319730684749¦0.07080155401907946¦0.07739733492156482 | 0.03945346 | 0.00682738 | 0.173049 | 0.02980389 | 0.04456818 | 0.029803894633745845¦0.043988314375258186¦0.044568178857724516 | 0.1866118 | 0.01095539 | 0.05870684 | 0.1763702 | 0.2018005 | 0.1763701933039981¦0.18166459675494515¦0.20180048382795054 | 0.1284494 | 0.009446943 | 0.07354604 | 0.1203273 | 0.1416969 | 0.12032725787374654¦0.12332399516572777¦0.14169686097157166 | 0.2205509 | 0.003523822 | 0.01597737 | 0.2160521 | 0.2246568 | 0.2160520879109558¦0.22465678274392747¦0.22094382291263148 | 8.29768 | 0.07308949 | 0.008808424 | 8.234455 | 8.40011 | 8.400109899446884¦8.234455107509254¦8.258476055971865 | 5.595442 | 0.08215585 | 0.01468264 | 5.531804 | 5.711445 | 5.711445248967497¦5.531803550587679¦5.543076513162891 | 1693.781 | 0.9612221 | 0.0005675007 | 1692.42188 | 1694.46094 | 1694.46094¦1692.42188¦1694.46094 | 1029.047 | 0.9612221 | 0.0009340897 | 1027.6875 | 1029.72656 | 1029.72656¦1027.6875¦1029.72656 | 0.01445165 | 0.0003051809 | 0.02111737 | 0.01402008 | 0.01467062 | 0.014664266179383179¦0.014020077895561808¦0.014670615949985493 | 0.02760935 | 0.0003040153 | 0.01101132 | 0.02725798 | 0.02799961 | 0.027999612865599273¦0.027257984921448205¦0.0275704487330625
7214 | Extraction | 3 | 0.1133012 | 0.006252249 | 0.05518256 | 0.1045658 | 0.1188545 | 0.10456579544523939¦0.11648332000908074¦0.11885445924946501 | 0.06531274 | 0.002099621 | 0.03214718 | 0.06246493 | 0.06746473 | 0.06600855483412368¦0.062464930740418215¦0.06746472580008517 | 0.02754173 | 0.003972895 | 0.14425 | 0.02330816 | 0.0328575 | 0.026459523764162114¦0.023308159763553195¦0.03285749803132907 | 0.2282746 | 0.03441689959 | 0.1507697 | 0.1860739 | 0.2703776 | 0.27037755978286776¦0.18607388732275434¦0.2283723712604967 | 0.1546439 | 0.02337121 | 0.1511292 | 0.1221187 | 0.175996 | 0.1759960211779433¦0.12211867901178272¦0.16581698447632925 | 0.246848 | 0.02887547 | 0.1169767 | 0.2143587 | 0.2845175 | 0.28451752355113213¦0.2143587494677629¦0.24166779257494556 | 8.398289 | 0.1257149 | 0.0149691 | 8.222371 | 8.508517 | 8.463979978248275¦8.508517261843368¦8.222371106099567 | 5.697296 | 0.1324792 | 0.02325299 | 5.511422 | 5.810585 | 5.810585323144258¦5.769880928006188¦5.51142198654173 | 1696.5 | 0 | 0 | 1696.5 | 1696.5 | 1696.5¦1696.5¦1696.5 | 1028.367 | 0.9612221 | 0.0009347071 | 1027.6875 | 1029.72656 | 1027.6875¦1029.72656¦1027.6875 | 0.01485062 | 0.0005057636 | 0.03405674 | 0.01430115 | 0.01552191 | 0.015521912301685372¦0.014301152967870828¦0.01472878798270085 | 0.03344833 | 0.004283897 | 0.1280751 | 0.02910305 | 0.039277 | 0.03927699840376301¦0.029103049180239208¦0.03196492965466508
7215 | Extraction | 3 | 0.1149261 | 0.01117907 | 0.09727186 | 0.09927141 | 0.1246654 | 0.09927141142962818¦0.12466544366113033¦0.12084142086188299 | 0.07332925 | 0.004074231 | 0.0555608 | 0.06929033 | 0.07890741 | 0.07179000636987232¦0.07890741403839038¦0.06929032664301368 | 0.02898605 | 0.00361659 | 0.12477 | 0.02390741 | 0.03204993 | 0.03204992666493028¦0.031000819587389625¦0.023907414826689923 | 0.2590257 | 0.01738145 | 0.0671032 | 0.2445791 | 0.2834723 | 0.2445790809956571¦0.28347232316259324¦0.24902558499641017 | 0.1937261 | 0.01003225 | 0.05178572 | 0.1862747 | 0.2079078 | 0.18627472408012635¦0.2079077559638183¦0.18699589780319775 | 0.2259932 | 0.04106609 | 0.1817138 | 0.1696089 | 0.2662372 | 0.16960894906738058¦0.26623722488019097¦0.2421333850659689 | 8.314621 | 0.07142058 | 0.008589758 | 8.213694 | 8.368492 | 8.213693596467113¦8.361676838673242¦8.368492198338041 | 5.662518 | 0.09885749 | 0.01745822 | 5.522882 | 5.7383 | 5.522881702952617¦5.72637092211829¦5.738300035808794 | 1696.5 | 0 | 0 | 1696.5 | 1696.5 | 1696.5¦1696.5¦1696.5 | 1029.72656 | 0 | 0 | 1029.72656 | 1029.72656 | 1029.72656¦1029.72656¦1029.72656 | 0.01581467 | 0.0007559224 | 0.04779882 | 0.01502756 | 0.0168347 | 0.015027559575904558¦0.0168346981387406¦0.015581741469642647 | 0.03245709 | 0.001124169 | 0.03463555 | 0.03114933 | 0.03389388 | 0.03114932742340758¦0.03389388346089357¦0.03232805316979266
7216 | Extraction | 3 | 0.1150376 | 0.005210999 | 0.04529822 | 0.1080073 | 0.1204666 | 0.12046662534025383¦0.11663887684850231¦0.10800730031334199 | 0.07308706 | 0.003429162 | 0.04691887 | 0.06894128 | 0.07733896 | 0.07298093752951665¦0.07733896461123092¦0.06894127884161075 | 0.03186816 | 0.0008809296 | 0.02764294 | 0.03062459 | 0.03255485 | 0.03242502667455962¦0.030624589881001436¦0.032554850552908805 | 0.2195089 | 0.01035101 | 0.0471553 | 0.2118646 | 0.2341426 | 0.21251959013192293¦0.21186462767684136¦0.2341425883548419 | 0.1759581 | 0.004948056 | 0.02812065 | 0.1715895 | 0.1828765 | 0.17158954828268838¦0.17340828285761004¦0.18287647806709997 | 0.2235232 | 0.007110917 | 0.03181289 | 0.217614 | 0.2335247 | 0.21943075771248202¦0.2176140451322107¦0.2335246621599041 | 8.21797 | 0.01502964 | 0.001828875 | 8.201346 | 8.237752 | 8.237751898769416¦8.201345566937478¦8.21481170573918 | 5.477741 | 0.01500297 | 0.002738898 | 5.456741 | 5.490865 | 5.485616229769207¦5.456740992387607¦5.490865326362065 | 1697.18 | 0.9612221 | 0.0005663644 | 1696.5 | 1698.53906 | 1696.5¦1698.53906¦1696.5 | 1027.6875 | 1.664886 | 0.001620031 | 1025.64844 | 1029.72656 | 1025.64844¦1029.72656¦1027.6875 | 0.01432137 | 0.00107089 | 0.07477566 | 0.01305155 | 0.01567104 | 0.01567103637938051¦0.014241509672435938¦0.013051552381715485 | 0.02934961 | 0.001680822 | 0.05726899 | 0.02813773 | 0.0317265 | 0.02818460421312029¦0.02813772725609214¦0.03172649743006084
7320 | Extraction | 3 | 0.1879371 | 0.007585135 | 0.04035996 | 0.1772365 | 0.1939391 | 0.17723652512146137¦0.19263572454089825¦0.19393905233224257 | 0.1225623 | 0.008797363 | 0.0717787 | 0.1120753 | 0.133603 | 0.11207530537312574¦0.133603006951334¦0.12200863907565435 | 0.0436458 | 0.005582512 | 0.1279049 | 0.03874869 | 0.05145723 | 0.040731478659589496¦0.05145722630931587¦0.038748691019927055 | 0.3520649 | 0.08411724 | 0.2389254 | 0.2835663 | 0.4705432 | 0.302085192488897¦0.28356630127260596¦0.47054317503736104 | 0.2440959 | 0.04792576 | 0.1963399 | 0.2010363 | 0.3109547 | 0.22029667527956323¦0.20103630266845227¦0.3109547383135888 | 0.3816352 | 0.1058462 | 0.2773492 | 0.2866168 | 0.5293131 | 0.32897588618167173¦0.28661676021147126¦0.5293130792178932 | 8.266344 | 0.05642466 | 0.00682583 | 8.19198 | 8.328588 | 8.27846423214115¦8.32858815692879¦8.191980095378751 | 5.606136 | 0.008388335 | 0.001496278 | 5.597356 | 5.617435 | 5.603616001141005¦5.597356180471568¦5.617434533005014 | 1695.82 | 0.9612221 | 0.0005668184 | 1694.46094 | 1696.5 | 1696.5¦1694.46094¦1696.5 | 1022.93 | 5.086314 | 0.0049723 | 1017.49219 | 1029.72656 | 1017.49219¦1029.72656¦1021.57031 | 0.02334244 | 0.0008989948 | 0.03851331 | 0.02217399 | 0.02436063 | 0.02217399009356021¦0.02436063440596143¦0.023492706890675973 | 0.04584075 | 0.01189521 | 0.2594898 | 0.0367226 | 0.06264271 | 0.03815692520605168¦0.03672259714153206¦0.06264271431637397
7321 | Extraction | 3 | 0.0922022 | 0.009629735 | 0.1044415 | 0.08510075 | 0.1058165 | 0.10581645693244152¦0.08568938451986008¦0.08510074744213472 | 0.05101701 | 0.005877504 | 0.1152068 | 0.04315101 | 0.05727642 | 0.04315101440137624¦0.05727641836638256¦0.0526235860407234 | 0.01933112 | 0.002862145 | 0.148059 | 0.01540971 | 0.02216056 | 0.015409706496349146¦0.022160561945529143¦0.020423092222933845 | 0.1763447 | 0.006521387 | 0.0369809 | 0.16883 | 0.1847324 | 0.18473239100691705¦0.168830038186998¦0.17547178955508005 | 0.1291607 | 0.01247714 | 0.09660168 | 0.1202824 | 0.1468059 | 0.14680593282106202¦0.12028243402869598¦0.12039375767404012 | 0.1950775 | 0.0002553756 | 0.001309098 | 0.1947181 | 0.1952883 | 0.19471812803959085¦0.1952882585375926¦0.19522610247645097 | 8.123581 | 0.03442508 | 0.004237673 | 8.081754 | 8.16607 | 8.166069925624617¦8.122917993297468¦8.081753861483591 | 5.420783 | 0.03843888 | 0.00709102 | 5.380693 | 5.472623 | 5.472622697925502¦5.409033207698137¦5.380692716535979 | 1696.5 | 0 | 0 | 1696.5 | 1696.5 | 1696.5¦1696.5¦1696.5 | 1029.72656 | 0 | 0 | 1029.72656 | 1029.72656 | 1029.72656¦1029.72656¦1029.72656 | 0.01240422 | 0.0002780906 | 0.02241904 | 0.01202994 | 0.01269594 | 0.012029936111845926¦0.012486776344224964¦0.012695937592256902 | 0.0251357 | 0.0004900967 | 0.01949803 | 0.02447091 | 0.02563788 | 0.02447090651186752¦0.02563788188036008¦0.02529832597983208
7322 | Extraction | 3 | 0.1633222 | 0.01074766 | 0.06580652 | 0.1483506 | 0.1730788 | 0.16853715702106786¦0.1730788242193653¦0.14835058080120278 | 0.1123748 | 0.009409293 | 0.08373134 | 0.1046464 | 0.1256202 | 0.10685780723525079¦0.12562016249563104¦0.10464643923276112 | 0.04888863 | 0.008052393 | 0.1647089 | 0.04133912 | 0.06004682 | 0.04133911584835495¦0.045279939070361534¦0.06004682309622717 | 0.2636745 | 0.003903631 | 0.01480473 | 0.2601619 | 0.2691191 | 0.2601619380647513¦0.2617424668390215¦0.26911914456778574 | 0.2011575 | 0.01328346 | 0.06603513 | 0.1911201 | 0.2199281 | 0.19242437312529326¦0.19112012513861584¦0.21992808314837253 | 0.2374459 | 0.02174313 | 0.09157089 | 0.2175835 | 0.2677059 | 0.2175835087595848¦0.2270483326813725¦0.26770590168504754 | 8.290954 | 0.05996312 | 0.007232354 | 8.207453 | 8.34551 | 8.319901091144171¦8.345509538058467¦8.207452591333594 | 5.626703 | 0.1083614 | 0.01925842 | 5.476726 | 5.728959 | 5.728959019965489¦5.674424219930538¦5.476726384326247 | 1697.859 | 0.9612221 | 0.0005661376 | 1696.5 | 1698.53906 | 1698.53906¦1696.5¦1698.53906 | 1028.367 | 0.9612221 | 0.0009347071 | 1027.6875 | 1029.72656 | 1027.6875¦1029.72656¦1027.6875 | 0.02114018 | 0.001131869 | 0.05354111 | 0.01954169 | 0.02201226 | 0.021866600908647768¦0.022012259038352598¦0.01954168929842748 | 0.03245523 | 0.0006119091 | 0.01885394 | 0.03160701 | 0.03302779 | 0.032730899830994836¦0.033027790554484654¦0.031607009089765166
7324 | Extraction | 3 | 0.125077 | 0.008112748 | 0.06486201 | 0.1165671 | 0.1359961 | 0.11656710233635792¦0.1359961414250798¦0.12266784325691095 | 0.08085288 | 0.008378969 | 0.1036323 | 0.06997052 | 0.09035501 | 0.06997051609659251¦0.09035500906426365¦0.0822331184577398 | 0.04000887 | 0.005606229 | 0.1401247 | 0.03235447 | 0.04562559 | 0.032354473249322294¦0.04562558636258809¦0.0420465463375449 | 0.1856215 | 0.02563051 | 0.1380795 | 0.1519512 | 0.2140808 | 0.15195124160921689¦0.19083236630724773¦0.21408076089886527 | 0.1347888 | 0.01452699 | 0.1077759 | 0.1219268 | 0.1550934 | 0.12192678681823109¦0.12734626531876309¦0.15509342851560276 | 0.2119668 | 0.02969925 | 0.1401127 | 0.1716163 | 0.2422389 | 0.17161631091768217¦0.22204514087435379¦0.24223891467265546 | 8.348426 | 0.02030934 | 0.002432715 | 8.323422 | 8.373167 | 8.323421757981137¦8.373167184826764¦8.348689570018628 | 5.730353 | 0.02785617 | 0.004861162 | 5.695182 | 5.763307 | 5.732568559073599¦5.695182103389222¦5.763307483498599 | 1696.5 | 0 | 0 | 1696.5 | 1696.5 | 1696.5¦1696.5¦1696.5 | 1024.96875 | 3.465739 | 0.003381312 | 1021.57031 | 1029.72656 | 1029.72656¦1021.57031¦1023.60938 | 0.0161988 | 0.001448668 | 0.08943059 | 0.01482672 | 0.01820241 | 0.014826715641473177¦0.018202414820874518¦0.015567269277659852 | 0.02699877 | 0.002938302 | 0.108831 | 0.02308435 | 0.03016362 | 0.023084346054868317¦0.02774833655680758¦0.030163623527082423
7325 | Extraction | 3 | 0.1035644 | 0.003627878 | 0.03503016 | 0.09965344 | 0.1083957 | 0.108395737590274¦0.09965344471049703¦0.10264402259442855 | 0.07165037 | 0.002978879 | 0.0415752 | 0.0681818 | 0.07545525 | 0.07131406200834237¦0.06818180434223879¦0.07545524915216446 | 0.03777701 | 0.007297318 | 0.1931682 | 0.02782014 | 0.0451053 | 0.027820138675862326¦0.040405583905012754¦0.0451053025662394 | 0.1909678 | 0.00648227 | 0.03394431 | 0.1819286 | 0.1968099 | 0.19416494479188728¦0.18192855867556615¦0.19680987491288762 | 0.1522919 | 0.006293333 | 0.04132413 | 0.1474254 | 0.1611786 | 0.14827183832939697¦0.14742535708002755¦0.16117863000345944 | 0.1798823 | 0.0236437 | 0.1314398 | 0.1464873 | 0.1980351 | 0.1980351199504338¦0.19512444746646662¦0.14648730899732113 | 8.163497 | 0.1524228 | 0.01867127 | 8.033411 | 8.377393 | 8.377393450554804¦8.079687409984688¦8.03341075348865 | 5.469087 | 0.1480624 | 0.0270726 | 5.316847 | 5.66971 | 5.669709867405777¦5.420704602775965¦5.316846927403294 | 1695.82 | 0.9612221 | 0.0005668184 | 1694.46094 | 1696.5 | 1694.46094¦1696.5¦1696.5 | 1028.367 | 0.9612221 | 0.0009347071 | 1027.6875 | 1029.72656 | 1027.6875¦1027.6875¦1029.72656 | 0.0136091 | 0.0004222396 | 0.03102626 | 0.0130511 | 0.01407223 | 0.013703984927452941¦0.013051097220517768¦0.014072229122421646 | 0.02604686 | 0.001166231 | 0.04477433 | 0.02446768 | 0.02724849 | 0.02724849243369021¦0.024467678673200734¦0.02642441743195709
7336 | Extraction | 3 | 0.1349728 | 0.005290217 | 0.0391947 | 0.1283337 | 0.1412793 | 0.13530535587555834¦0.128333730572228¦0.14127925419879503 | 0.1110985 | 0.01480679 | 0.1332762 | 0.09016191 | 0.121891 | 0.12124263962103174¦0.09016190663876804¦0.12189103989907861 | 0.05676904 | 0.001783486 | 0.03141653 | 0.05496571 | 0.05919787 | 0.05496570961067266¦0.059197867953633854¦0.05614353042795705 | 0.2068664 | 0.01314272 | 0.06353241 | 0.1893774 | 0.2210605 | 0.1893774182786864¦0.21016124148951754¦0.22106051407765098 | 0.1586758 | 0.018878 | 0.1189722 | 0.1398475 | 0.1844817 | 0.13984747304184247¦0.15169820226183578¦0.18448169608720708 | 0.2263509 | 0.006593224 | 0.02912833 | 0.2181224 | 0.2342632 | 0.21812242026685238¦0.23426316043437392¦0.2266672124771124 | 8.421316 | 0.02843443 | 0.003376483 | 8.392585 | 8.460047 | 8.392584771694157¦8.411317267841218¦8.46004702461054 | 5.719134 | 0.02030165 | 0.003549776 | 5.690792 | 5.73728 | 5.690792174630255¦5.737279514274796¦5.72932967500893 | 1694.46094 | 2.883666 | 0.001701819 | 1692.42188 | 1698.53906 | 1698.53906¦1692.42188¦1692.42188 | 1028.367 | 0.9612221 | 0.0009347071 | 1027.6875 | 1029.72656 | 1029.72656¦1027.6875¦1027.6875 | 0.01926746 | 0.0008016008 | 0.04160387 | 0.01819373 | 0.02011925 | 0.020119251230486895¦0.018193732522417426¦0.019489388582990826 | 0.03009471 | 0.0002727867 | 0.009064275 | 0.02980574 | 0.03046053 | 0.029805743340837406¦0.03001784344265361¦0.03046053447818568
7337 | Extraction | 3 | 0.111992 | 0.004156242 | 0.03711195 | 0.106127 | 0.1152599 | 0.11525987374453787¦0.10612695612284033¦0.114589170593835 | 0.07933054 | 0.0005610839 | 0.007072734 | 0.07874379 | 0.08008654 | 0.07916130591655536¦0.08008653546129182¦0.0787437896447927 | 0.04742062 | 0.009360659 | 0.1973964 | 0.04039807 | 0.06065022 | 0.040398073513174725¦0.060650218486834884¦0.0412135756532719 | 0.2261371 | 0.01936283 | 0.08562432 | 0.2061007 | 0.2523196 | 0.21999095021321333¦0.20610065680716028¦0.2523196052829875 | 0.1954098 | 0.01144381 | 0.05856315 | 0.180433 | 0.2082097 | 0.18043297111495438¦0.1975867125010286¦0.20820973448407287 | 0.2256601 | 0.01473083 | 0.06527886 | 0.2076235 | 0.2437065 | 0.22565015685521803¦0.207623523822573¦0.2437065447260636 | 8.241891 | 0.1345713 | 0.01632772 | 8.079931 | 8.40942 | 8.40942032420179¦8.079930613242297¦8.236320909453816 | 5.558855 | 0.1156504 | 0.02080471 | 5.465936 | 5.721878 | 5.721878488543597¦5.465935951385214¦5.4887520547946 | 1693.781 | 1.922444 | 0.001135001 | 1692.42188 | 1696.5 | 1692.42188¦1696.5¦1692.42188 | 1029.72656 | 0 | 0 | 1029.72656 | 1029.72656 | 1029.72656¦1029.72656¦1029.72656 | 0.01561666 | 0.0006275828 | 0.04018674 | 0.01474872 | 0.01621126 | 0.016211260216170392¦0.014748724090289116¦0.015890006443310838 | 0.03002777 | 0.002454294 | 0.08173417 | 0.0269629 | 0.03297098 | 0.03014941860043312¦0.026962902055989543¦0.03297097747429889
7338 | Extraction | 3 | 0.1119894 | 0.008283321 | 0.07396521 | 0.1033173 | 0.1231457 | 0.10950524422579255¦0.10331729668626434¦0.12314573539813299 | 0.08685958 | 0.002266338 | 0.02609198 | 0.08379162 | 0.08919679 | 0.08919678534149283¦0.08759032542977961¦0.08379162426241528 | 0.05223631 | 0.01677013 | 0.3210436 | 0.02982393 | 0.07015964 | 0.07015963676368492¦0.05672536724655783¦0.029823925939904218 | 0.2492833 | 0.01216123 | 0.04878479 | 0.2399971 | 0.2664631 | 0.26646306041699624¦0.24138968082333648¦0.23999710712117672 | 0.2019224 | 0.009481899 | 0.04695814 | 0.1923404 | 0.2148373 | 0.21483731112767854¦0.19234035633427066¦0.19858942334318064 | 0.2516873 | 0.01363325 | 0.05416743 | 0.2328078 | 0.2645139 | 0.26451388147342036¦0.2577402910909019¦0.23280776067886058 | 8.127053 | 0.2240805 | 0.02757217 | 7.944943 | 8.442708 | 7.94494321837412¦7.993508237938415¦8.44270784090564 | 5.485389 | 0.1968074 | 0.03587848 | 5.34014 | 5.763626 | 5.3523993899806985¦5.340140089376208¦5.763626333771468 | 1697.859 | 0.9612221 | 0.0005661376 | 1696.5 | 1698.53906 | 1698.53906¦1698.53906¦1696.5 | 1029.72656 | 0 | 0 | 1029.72656 | 1029.72656 | 1029.72656¦1029.72656¦1029.72656 | 0.01676095 | 0.0005657839 | 0.03375607 | 0.01614941 | 0.01751358 | 0.017513577238599833¦0.01661986255753672¦0.016149410343767105 | 0.03146196 | 0.0005325483 | 0.01692674 | 0.03089699 | 0.03217574 | 0.03131314917426226¦0.032175742573230866¦0.030896988514806878
7339 | Extraction | 3 | 0.08614746 | 0.006468143 | 0.07508223 | 0.07728916 | 0.09255227 | 0.0886009463611642¦0.07728916056231115¦0.09255226743008003 | 0.07512178 | 0.00239537 | 0.03188649 | 0.07188491 | 0.07760548 | 0.07587495134769244¦0.07188490712164648¦0.07760548315531393 | 0.04037118 | 0.003390365 | 0.08397983 | 0.03686266 | 0.04495556 | 0.036862658830920235¦0.03929532374686854¦0.04495555981039031 | 0.2335408 | 0.003295983 | 0.0141131 | 0.2290241 | 0.2367965 | 0.23480177955480222¦0.2367964959002764¦0.2290240653177501 | 0.2061402 | 0.007157895 | 0.03472342 | 0.1960848 | 0.2121779 | 0.2101579929540758¦0.21217787164156504¦0.19608484159432968 | 0.2397895 | 0.00106981 | 0.004461457 | 0.2386229 | 0.2412071 | 0.23862294623226263¦0.241207108256421¦0.2395384570416805 | 8.071177 | 0.04013415 | 0.004972527 | 8.018646 | 8.116056 | 8.11605608338897¦8.07883013793883¦8.018645616509732 | 5.297301 | 0.03673972 | 0.006935554 | 5.265949 | 5.348859 | 5.348858978939156¦5.265948787004881¦5.277096175408598 | 1696.5 | 0 | 0 | 1696.5 | 1696.5 | 1696.5¦1696.5¦1696.5 | 1027.008 | 0.9612221 | 0.0009359443 | 1025.64844 | 1027.6875 | 1027.6875¦1025.64844¦1027.6875 | 0.01490651 | 0.0001687081 | 0.01131775 | 0.01468779 | 0.01509843 | 0.014933295449928162¦0.014687792203903566¦0.015098427522994373 | 0.03024067 | 0.0003460637 | 0.01144365 | 0.02980185 | 0.03064775 | 0.02980185444973464¦0.030647750076589042¦0.030272404033855078
7340 | Extraction | 3 | 0.120552 | 0.002375349 | 0.01970393 | 0.1172345 | 0.1226678 | 0.12266784325691095¦0.12175375883060867¦0.11723449609436094 | 0.08626597 | 0.002825894 | 0.03275792 | 0.08390104 | 0.09023839 | 0.08465849427827302¦0.0902383926660114¦0.08390103576514951 | 0.04631092 | 0.002191992 | 0.04733209 | 0.04323454 | 0.0481795 | 0.04323453622936317¦0.047518711604193874¦0.04817950056357419 | 0.2196005 | 0.003988013 | 0.01816031 | 0.2140808 | 0.2233632 | 0.21408076089886527¦0.22336318477286432¦0.22135761022019945 | 0.1593735 | 0.005378469 | 0.03374758 | 0.1550934 | 0.1669589 | 0.15509342851560276¦0.15606801351008395¦0.16695891610194064 | 0.2246696 | 0.02746063 | 0.1222268 | 0.1858913 | 0.2458785 | 0.24223891467265546¦0.2458785273230976¦0.18589125896585243 | 8.205028 | 0.1020789 | 0.01244101 | 8.120901 | 8.34869 | 8.348689570018628¦8.145493568158443¦8.120901342854065 | 5.548968 | 0.1515626 | 0.02731365 | 5.441012 | 5.763307 | 5.763307483498599¦5.44258319195971¦5.441012062489596 | 1696.5 | 0 | 0 | 1696.5 | 1696.5 | 1696.5¦1696.5¦1696.5 | 1027.008 | 2.543155 | 0.002476276 | 1023.60938 | 1029.72656 | 1023.60938¦1029.72656¦1027.6875 | 0.01598136 | 0.0004744902 | 0.02969023 | 0.01556727 | 0.01664569 | 0.015567269277659852¦0.015731121524386316¦0.01664568865267921 | 0.0306812 | 0.0004774931 | 0.01556305 | 0.03016362 | 0.0313156 | 0.030163623527082423¦0.031315600702480725¦0.030564369375350318
7341 | Extraction | 3 | 0.1012431 | 0.005675303 | 0.05605618 | 0.09534182 | 0.1089049 | 0.09534182372542542¦0.09948266513066507¦0.10890488830777464 | 0.08065593 | 0.005792294 | 0.07181485 | 0.07246732 | 0.08493974 | 0.07246731539311649¦0.08493974391223874¦0.08456073815892899 | 0.044151 | 0.01014757 | 0.2298378 | 0.03069161 | 0.05519271 | 0.030691613656561832¦0.05519270523176337¦0.046568687765162174 | 0.3206871 | 0.005182723 | 0.01616131 | 0.3169206 | 0.3280156 | 0.3169205902602523¦0.3171250065948018¦0.32801558952174403 | 0.2790657 | 0.007460078 | 0.02673234 | 0.2701915 | 0.288444 | 0.27019146111075243¦0.278561593265188¦0.2884439760034817 | 0.2939605 | 0.05515493 | 0.187627 | 0.2159861 | 0.3347065 | 0.33470654817300455¦0.21598611272099122¦0.33118887746195813 | 8.132009 | 0.06513275 | 0.008009428 | 8.040072 | 8.182875 | 8.17308143775241¦8.040071540706858¦8.182875314366566 | 5.49672 | 0.05627119 | 0.01023723 | 5.420894 | 5.555549 | 5.555548649564511¦5.420893966209906¦5.513718352426981 | 1696.5 | 0 | 0 | 1696.5 | 1696.5 | 1696.5¦1696.5¦1696.5 | 1022.25 | 4.189874 | 0.004098679 | 1017.49219 | 1027.6875 | 1021.57031¦1027.6875¦1017.49219 | 0.01567914 | 0.0004786096 | 0.03052525 | 0.01504688 | 0.01620452 | 0.01504687984574076¦0.015786014233283047¦0.016204522298929814 | 0.03849652 | 0.001124691 | 0.0292154 | 0.03709025 | 0.03984324 | 0.038556064257796584¦0.03709025441506765¦0.03984324265806894
7346 | Extraction | 3 | 0.0817685 | 0.008697686 | 0.1063696 | 0.07046174 | 0.09161622 | 0.07046174106998408¦0.08322752575291352¦0.09161622389511634 | 0.05577484 | 0.004420764 | 0.07926089 | 0.05260246 | 0.06202652 | 0.05260245807369362¦0.0526955578228633¦0.06202651794023531 | 0.0294336 | 0.002943471 | 0.1000038 | 0.0258078 | 0.03301743 | 0.03301743212522798¦0.0258077965738934¦0.02947557227997343 | 0.1729392 | 0.0168323 | 0.09733074 | 0.1595717 | 0.1966809 | 0.16256516806339366¦0.15957166186072766¦0.19668088904786302 | 0.1547358 | 0.003588087 | 0.02318848 | 0.1506332 | 0.1593732 | 0.15420097077629083¦0.15063315184730358¦0.1593731843560446 | 0.1324227 | 0.02199339 | 0.1660848 | 0.113425 | 0.1632494 | 0.12059360898464343¦0.11342499527954548¦0.16324942751134094 | 8.211643 | 0.1017302 | 0.01238853 | 8.135876 | 8.355442 | 8.135876419832716¦8.143610015905411¦8.355441554839226 | 5.531119 | 0.08332283 | 0.01506437 | 5.45496 | 5.647069 | 5.45495965922897¦5.491327209091559¦5.6470692072403335 | 1695.82 | 0.9612221 | 0.0005668184 | 1694.46094 | 1696.5 | 1694.46094¦1696.5¦1696.5 | 1029.72656 | 0 | 0 | 1029.72656 | 1029.72656 | 1029.72656¦1029.72656¦1029.72656 | 0.01168952 | 0.001465576 | 0.1253752 | 0.01042404 | 0.01374381 | 0.010424039940423725¦0.01090072413469486¦0.013743808195986687 | 0.02505346 | 0.002263005 | 0.09032703 | 0.02315997 | 0.02823466 | 0.023159967061764593¦0.02376574917990884¦0.02823466356574118
7350 | Extraction | 3 | 0.1230524 | 0.00269207 | 0.02187743 | 0.1205666 | 0.1267926 | 0.12679257153436593¦0.12179792163061198¦0.1205666161872259 | 0.07220723 | 0.00119427 | 0.01653948 | 0.0706643 | 0.07357363 | 0.07066430250481372¦0.07238376423064613¦0.07357363088047311 | 0.03707103 | 0.007630204 | 0.2058266 | 0.02783572 | 0.04652209 | 0.027835720985528438¦0.046522091570600714¦0.03685526795845667 | 0.2173509 | 0.02847671 | 0.1310172 | 0.1783129 | 0.2454377 | 0.24543772233958577¦0.17831285470230096¦0.2283021743635881 | 0.1705662 | 0.0178755 | 0.104801 | 0.1554886 | 0.1956777 | 0.19567765901651665¦0.15548858405533575¦0.16053221591652983 | 0.2497853 | 0.02602802 | 0.1042016 | 0.2137043 | 0.2741353 | 0.261516316640768¦0.21370434548535164¦0.2741352711750713 | 8.368219 | 0.1357295 | 0.01621964 | 8.183162 | 8.504896 | 8.504896119875319¦8.183161638851653¦8.416599172827585 | 5.651276 | 0.09555487 | 0.01690855 | 5.516826 | 5.73027 | 5.730270151348886¦5.516826478106813¦5.706732735135425 | 1695.141 | 1.922444 | 0.001134091 | 1692.42188 | 1696.5 | 1696.5¦1692.42188¦1696.5 | 1020.211 | 0.9612221 | 0.0009421798 | 1019.53125 | 1021.57031 | 1019.53125¦1019.53125¦1021.57031 | 0.01618337 | 0.00056812 | 0.03510518 | 0.01549071 | 0.01688227 | 0.016882271743701917¦0.015490709702606272¦0.016177114765120976 | 0.03113192 | 0.002527711 | 0.08119355 | 0.02758795 | 0.03330913 | 0.033309134229359084¦0.027587950940736048¦0.032498662358868224
7351 | Extraction | 3 | 0.1518325 | 0.003763332 | 0.02478608 | 0.1490613 | 0.1571531 | 0.14906130015856844¦0.14928305930881916¦0.15715310230163804 | 0.1019984 | 0.003260339 | 0.03196462 | 0.09797524 | 0.1059607 | 0.10205913706602614¦0.09797523645286767¦0.10596070923925269 | 0.0336141 | 0.003240598 | 0.09640593 | 0.02929852 | 0.03710758 | 0.034436199238002285¦0.029298521829873234¦0.037107575879977386 | 0.2379334 | 0.09935807 | 0.4175878 | 0.1605354 | 0.3781961 | 0.378196148866274¦0.17506861635872328¦0.16053535201290786 | 0.1698048 | 0.0859359 | 0.5060866 | 0.1059559 | 0.2912834 | 0.2912834196950977¦0.11217494412310329¦0.10595589605723388 | 0.192823 | 0.09057137 | 0.4697126 | 0.121554 | 0.3206274 | 0.3206274441708738¦0.13628745342164955¦0.12155396419563216 | 6.782014 | 0.0267704 | 0.003947264 | 6.752226 | 6.817144 | 6.752225957147937¦6.776671559840305¦6.817143665881018 | 4.984888 | 0.01674463 | 0.003359078 | 4.96215 | 5.001985 | 4.962150051814415¦4.990529679072339¦5.001984924349478 | 1696.5 | 0 | 0 | 1696.5 | 1696.5 | 1696.5¦1696.5¦1696.5 | 1024.96875 | 6.728559 | 0.006564648 | 1015.45313 | 1029.72656 | 1015.45313¦1029.72656¦1029.72656 | 0.01578016 | 0.0003615998 | 0.02291484 | 0.01527808 | 0.01611528 | 0.015278079909718602¦0.01594710894651177¦0.016115282131202266 | 0.0294685 | 0.008307622 | 0.2819153 | 0.02292561 | 0.04119085 | 0.04119085447332357¦0.024289053485951187¦0.022925605335652733
7353 | Extraction | 3 | 0.1744898 | 0.005051829 | 0.02895201 | 0.1673532 | 0.178348 | 0.17834802330977745¦0.1673532430545206¦0.17776800163925832 | 0.129272 | 0.007219766 | 0.0558494 | 0.1192661 | 0.1360351 | 0.1192660783698838¦0.13251491157212864¦0.13603514430750283 | 0.05938593 | 0.01235761 | 0.2080899 | 0.04240869 | 0.07146565 | 0.042408694750406734¦0.07146565324767779¦0.06428345067001522 | 0.2456758 | 0.005342169 | 0.02174479 | 0.2408281 | 0.253118 | 0.24308143923725567¦0.24082812860669842¦0.25311795614285876 | 0.1563202 | 0.004407346 | 0.02819434 | 0.1501572 | 0.1602077 | 0.15015717629702785¦0.1602076872320557¦0.15859586945802726 | 0.2618359 | 0.0184553 | 0.07048421 | 0.235994 | 0.2779259 | 0.2779258945913739¦0.271587871571039¦0.2359939734088181 | 6.821726 | 0.0239201 | 0.003506459 | 6.801256 | 6.855284 | 6.808636907427513¦6.855284229375817¦6.801255672253779 | 4.974556 | 0.02681244 | 0.005389917 | 4.949789 | 5.011805 | 5.011804962068648¦4.949788600634332¦4.962073524245563 | 1696.5 | 0 | 0 | 1696.5 | 1696.5 | 1696.5¦1696.5¦1696.5 | 1026.328 | 0.9612221 | 0.0009365641 | 1025.64844 | 1027.6875 | 1025.64844¦1027.6875¦1025.64844 | 0.01977776 | 0.0008690537 | 0.04394096 | 0.01855327 | 0.02048136 | 0.018553266805974754¦0.02029864341809566¦0.020481364929537452 | 0.02920282 | 0.0005093705 | 0.01744251 | 0.02848408 | 0.02960396 | 0.029520424249067572¦0.028484079012783648¦0.02960396062923509
7354 | Extraction | 3 | 0.1215849 | 0.002075173 | 0.01706768 | 0.1186747 | 0.123368 | 0.12336799633546887¦0.12271201513132725¦0.1186747106077984 | 0.08071241 | 0.0008457888 | 0.01047904 | 0.07996128 | 0.08189414 | 0.08028181950080722¦0.07996128325834558¦0.08189413616007195 | 0.04146619 | 0.00383054 | 0.09237743 | 0.03617648 | 0.04512286 | 0.036176477464967625¦0.04512285834494159¦0.043099233648704875 | 0.238705 | 0.008284994 | 0.03470809 | 0.2269895 | 0.2447134 | 0.24441204132111796¦0.24471336727086307¦0.22698951484761914 | 0.190224 | 0.00770591 | 0.04050967 | 0.182954 | 0.2008898 | 0.2008897678310572¦0.18682807063935442¦0.18295404761673872 | 0.1865533 | 0.01145946 | 0.06142726 | 0.17129 | 0.1989023 | 0.18946759650018494¦0.19890225675971343¦0.17129002084552422 | 8.295895 | 0.04518579 | 0.005446765 | 8.238632 | 8.34909 | 8.238632418684132¦8.349090008365899¦8.29996373808066 | 5.606715 | 0.07761398 | 0.01384304 | 5.497034 | 5.665222 | 5.497033687831179¦5.657888390256865¦5.665222111623592 | 1697.18 | 0.9612221 | 0.0005663644 | 1696.5 | 1698.53906 | 1696.5¦1696.5¦1698.53906 | 1029.72656 | 0 | 0 | 1029.72656 | 1029.72656 | 1029.72656¦1029.72656¦1029.72656 | 0.0161429 | 0.0003609094 | 0.02235716 | 0.01576358 | 0.01662831 | 0.01603680627621132¦0.016628314347627467¦0.01576357971197711 | 0.0322075 | 0.000996911 | 0.03095276 | 0.03085045 | 0.03321702 | 0.033217017169606976¦0.03255504032828279¦0.030850449763658434
7355 | Extraction | 3 | 0.1189482 | 0.04518837 | 0.3798995 | 0.05521885 | 0.1549249 | 0.14670094266290984¦0.15492486252427368¦0.055218846786282826 | 0.07751639 | 0.01494162 | 0.1927544 | 0.05669928 | 0.09106566 | 0.09106565621888933¦0.08478422534871403¦0.05669927537609907 | 0.02486248 | 0.004770674 | 0.1918825 | 0.01974783 | 0.03123022 | 0.023609392291047422¦0.0197478286626999¦0.03123021861824271 | 0.2361235 | 0.005687618 | 0.02408747 | 0.2283529 | 0.241808 | 0.22835291781501¦0.2382096564728647¦0.24180795248133796 | 0.1895391 | 0.005906413 | 0.03116197 | 0.1835345 | 0.1975701 | 0.19757005023184201¦0.18353448625268004¦0.1875128692919053 | 0.2192818 | 0.03306185 | 0.1507733 | 0.1899004 | 0.2654713 | 0.18990039676049997¦0.2024735755460296¦0.26547134416435153 | 6.779338 | 0.01365075 | 0.002013581 | 6.767012 | 6.798368 | 6.772632765307085¦6.798368156342642¦6.767012348694784 | 5.025699 | 0.03540711 | 0.007045212 | 4.982362 | 5.069091 | 5.0256431015611955¦5.069091090981535¦4.982361789806122 | 1690.383 | 1.66489 | 0.0009849187 | 1688.34375 | 1692.42188 | 1692.42188¦1688.34375¦1690.38281 | 1029.047 | 0.9612221 | 0.0009340897 | 1027.6875 | 1029.72656 | 1027.6875¦1029.72656¦1029.72656 | 0.01303537 | 0.001935619 | 0.1484897 | 0.01032579 | 0.01472716 | 0.014053155233861307¦0.014727164791716894¦0.010325793729782047 | 0.02855241 | 0.000858294 | 0.0300603 | 0.02789151 | 0.02976456 | 0.027891509785019742¦0.02976456456860347¦0.028001140697381088
7367 | Extraction | 3 | 0.180319 | 0.002066875 | 0.01146233 | 0.1775142 | 0.1824339 | 0.1810090009405703¦0.18243390674575127¦0.17751418457447202 | 0.1282849 | 0.01048728 | 0.08174993 | 0.1208673 | 0.1431162 | 0.12087121472923344¦0.12086733397582815¦0.14311615885320908 | 0.05230026 | 0.007549358 | 0.1443465 | 0.04536987 | 0.06279869 | 0.04536987242112019¦0.048732204855223546¦0.06279869404107832 | 0.3038989 | 0.008551285 | 0.02813859 | 0.2949887 | 0.3154351 | 0.31543514168718373¦0.30127271255221644¦0.294988698429714 | 0.2349796 | 0.01096701 | 0.0466722 | 0.2264584 | 0.2504632 | 0.25046315635497696¦0.22645844331881315¦0.22801715983322113 | 0.3234013 | 0.01133548 | 0.03505082 | 0.30798 | 0.3349037 | 0.33490367573037344¦0.307979991817045¦0.3273202173855078 | 8.307401 | 0.02301888 | 0.002770888 | 8.277434 | 8.333397 | 8.311371464072128¦8.333397420701576¦8.277433894999895 | 5.667851 | 0.03007314 | 0.005305916 | 5.629388 | 5.7028 | 5.702799791774774¦5.629387836118909¦5.67136506687288 | 1698.53906 | 0 | 0 | 1698.53906 | 1698.53906 | 1698.53906¦1698.53906¦1698.53906 | 1018.172 | 1.922444 | 0.001888133 | 1015.45313 | 1019.53125 | 1019.53125¦1015.45313¦1019.53125 | 0.02449302 | 8.962875e-05 | 0.003659359 | 0.02439771 | 0.02461304 | 0.024397705366249398¦0.024613037339365002¦0.024468303693901437 | 0.03902982 | 0.0004803117 | 0.01230627 | 0.03843592 | 0.03961228 | 0.039612276552419036¦0.039041266463259776¦0.038435924927898116
7368 | Extraction | 3 | 0.1267316 | 0.007545291 | 0.05953757 | 0.118861 | 0.1369069 | 0.12442684546161145¦0.13690689009593154¦0.11886103173624148 | 0.07796281 | 0.00720589 | 0.09242728 | 0.07084433 | 0.08783732 | 0.07520676783644477¦0.0878373236773608¦0.07084432994136916 | 0.03417987 | 0.01188584 | 0.347744 | 0.02540877 | 0.05098358 | 0.02614726092946854¦0.05098358454398431¦0.02540876608205354 | 0.6184435 | 0.01448254 | 0.02341773 | 0.599224 | 0.634183 | 0.6219235988200648¦0.5992240120840275¦0.6341830143334128 | 0.2997809 | 0.02346275 | 0.07826635 | 0.2796197 | 0.3326846 | 0.33268460184199117¦0.2796196666868079¦0.28703830661124496 | 0.8356517 | 0.0727291 | 0.08703279 | 0.7493621 | 0.9272719 | 0.749362113694649¦0.8303211228007867¦0.9272718818529588 | 7.676317 | 0.06108681 | 0.007957829 | 7.592674 | 7.736857 | 7.736856688527323¦7.699418377652637¦7.592674498500771 | 5.464471 | 0.1187821 | 0.02173717 | 5.301442 | 5.581055 | 5.581054895310004¦5.5109170028350665¦5.301441714403978 | 1696.5 | 0 | 0 | 1696.5 | 1696.5 | 1696.5¦1696.5¦1696.5 | 1006.61719 | 0.9612268 | 0.000954908 | 1005.25781 | 1007.29688 | 1007.29688¦1005.25781¦1007.29688 | 0.01493793 | 0.000176514 | 0.01181649 | 0.01477985 | 0.01518429 | 0.01477985454890918¦0.015184288276992895¦0.01484966146159654 | 0.07003548 | 0.002150488 | 0.0307057 | 0.0675594 | 0.07280279 | 0.06755939503895463¦0.06974426627845207¦0.07280278880046197
7371 | Extraction | 3 | 0.2111493 | 0.0808278 | 0.3827992 | 0.1495426 | 0.3253383 | 0.32533830822706367¦0.15856715014236547¦0.14954256486005424 | 0.1095031 | 0.004832393 | 0.04413021 | 0.1038457 | 0.115652 | 0.11565196699397796¦0.10384573537408635¦0.10901145548767847 | 0.0505341 | 0.003588802 | 0.07101744 | 0.04567926 | 0.05424299 | 0.051680042312168155¦0.04567926171459419¦0.054242989978030766 | 0.2498182 | 0.007039712 | 0.02817934 | 0.2404566 | 0.2574327 | 0.25743266085862965¦0.24045657637711912¦0.2515653818439602 | 0.1891787 | 0.002297282 | 0.01214345 | 0.1860415 | 0.1914785 | 0.1860414935525918¦0.190016049243419¦0.19147854761728902 | 0.2345755 | 0.02073707 | 0.08840254 | 0.2122429 | 0.2622033 | 0.22928042890539518¦0.26220329417581645¦0.2122428801650531 | 8.283195 | 0.1266204 | 0.01528641 | 8.124371 | 8.434233 | 8.290980945545076¦8.124370904006971¦8.434232834870516 | 5.635248 | 0.140667 | 0.02496199 | 5.444723 | 5.780069 | 5.680951485943886¦5.444723393144623¦5.7800691456788424 | 1696.5 | 0 | 0 | 1696.5 | 1696.5 | 1696.5¦1696.5¦1696.5 | 1024.96875 | 3.844893 | 0.00375123 | 1019.53125 | 1027.6875 | 1027.6875¦1019.53125¦1027.6875 | 0.02117028 | 0.0005533421 | 0.02613769 | 0.02050248 | 0.02185747 | 0.021857468803168068¦0.020502479431156958¦0.021150882630823986 | 0.03259956 | 0.0009238112 | 0.02833815 | 0.03132043 | 0.03346936 | 0.033469364401468096¦0.031320429140591924¦0.03300888362921933
7372 | Extraction | 3 | 0.1617571 | 0.005037476 | 0.03114222 | 0.1550417 | 0.1671744 | 0.16305527555138846¦0.15504174145743085¦0.16717440623275218 | 0.1545246 | 0.01155837 | 0.07479953 | 0.1411234 | 0.1693307 | 0.14112339552015324¦0.153119622345766¦0.16933072028937507 | 0.06849463 | 0.004956919 | 0.07236946 | 0.06182623 | 0.07370124 | 0.0618262282209357¦0.06995641478797417¦0.07370123548714919 | 0.2087943 | 0.009254978 | 0.04432583 | 0.2006348 | 0.2217368 | 0.20401116197083827¦0.20063482711102118¦0.22173680586212888 | 0.1432615 | 0.01289505 | 0.09001057 | 0.1269546 | 0.1584852 | 0.14434477875305582¦0.1269546349123539¦0.15848515549451514 | 0.2500402 | 0.004787841 | 0.01914828 | 0.2438123 | 0.2554553 | 0.24381234082798345¦0.2508529774693739¦0.25545531006095 | 6.739373 | 0.04899806 | 0.007270418 | 6.70089 | 6.80852 | 6.808519748728879¦6.708710449859327¦6.700889680141359 | 4.801348 | 0.06288615 | 0.0130976 | 4.728899 | 4.882242 | 4.882241641782314¦4.728898535930526¦4.792904162991315 | 1696.5 | 0 | 0 | 1696.5 | 1696.5 | 1696.5¦1696.5¦1696.5 | 1021.57 | 4.404878 | 0.004311869 | 1017.49219 | 1027.6875 | 1019.53125¦1027.6875¦1017.49219 | 0.02201202 | 0.001245722 | 0.0565928 | 0.0210165 | 0.02376853 | 0.021016498111362625¦0.0212510456175108¦0.023768529024326225 | 0.02675217 | 0.0008721969 | 0.03260284 | 0.02600832 | 0.02797622 | 0.026008319272509413¦0.026271987126848733¦0.027976217765824634
7376 | Extraction | 3 | 0.1398948 | 0.005544655 | 0.03963445 | 0.1323744 | 0.1455779 | 0.14557793480183745¦0.13237443639518007¦0.14173210876390832 | 0.08826819 | 0.006390193 | 0.0723952 | 0.08185842 | 0.09699014 | 0.09699014044511481¦0.08595602657625297¦0.08185841683599082 | 0.04195307 | 0.004148258 | 0.09887854 | 0.03619477 | 0.04580359 | 0.04386084231549692¦0.045803594641694444¦0.036194771393122833 | 0.2208798 | 0.004580775 | 0.02073877 | 0.2146732 | 0.2255906 | 0.21467319531698453¦0.22559057687291834¦0.22237550256594066 | 0.1731025 | 0.007693928 | 0.04444723 | 0.1654783 | 0.1836376 | 0.1654782760471025¦0.18363758876988306¦0.17019171299022734 | 0.2083871 | 0.02757004 | 0.132302 | 0.1702758 | 0.2345706 | 0.17027580459606995¦0.22031501925729877¦0.23457060193284882 | 8.407662 | 0.001862376 | 0.0002215094 | 8.405638 | 8.410133 | 8.405637728319334¦8.410133414659244¦8.40721504436419 | 5.670632 | 0.009612711 | 0.001695175 | 5.657748 | 5.680831 | 5.673315460329121¦5.680831322381807¦5.657748463447653 | 1696.5 | 0 | 0 | 1696.5 | 1696.5 | 1696.5¦1696.5¦1696.5 | 1024.96875 | 5.351863 | 0.005221489 | 1017.49219 | 1029.72656 | 1027.6875¦1017.49219¦1029.72656 | 0.01765918 | 0.0008720669 | 0.0493832 | 0.01643131 | 0.01837314 | 0.01817309107482509¦0.01643131464748674¦0.01837314363315209 | 0.02943363 | 0.0002398156 | 0.008147674 | 0.02918369 | 0.02975713 | 0.029360062373482477¦0.029183693629456543¦0.02975713301189959
7377 | Extraction | 3 | 0.1410044 | 0.008347443 | 0.05919989 | 0.1346186 | 0.1527959 | 0.15279586639915577¦0.13559858645259315¦0.1346186399861373 | 0.1111009 | 0.002915131 | 0.0262386 | 0.1080623 | 0.1150331 | 0.10806228050574286¦0.11020725757588534¦0.11503309618689825 | 0.04576297 | 0.001740316 | 0.03802891 | 0.04341723 | 0.04758096 | 0.043417231857760474¦0.04629071882542071¦0.047580960535446686 | 0.3206615 | 0.04696092 | 0.1464501 | 0.2542602 | 0.3549285 | 0.2542601870844274¦0.3527959608482198¦0.35492848399369403 | 0.1954777 | 0.02418708 | 0.1237331 | 0.1612874 | 0.213459 | 0.16128736319269477¦0.21168688877706288¦0.21345899694409323 | 0.328813 | 0.0965447 | 0.2936159 | 0.1925523 | 0.404433 | 0.192552313391534¦0.38945350143927593¦0.40443304165591126 | 6.807546 | 0.01689804 | 0.002482252 | 6.788786 | 6.829747 | 6.788786470122143¦6.8041057935299545¦6.8297468223589854 | 4.889916 | 0.06973093 | 0.01426015 | 4.84059 | 4.98853 | 4.98853025689519¦4.840627524721877¦4.840589730313859 | 1696.5 | 0 | 0 | 1696.5 | 1696.5 | 1696.5¦1696.5¦1696.5 | 1022.93 | 4.806115 | 0.004698383 | 1019.53125 | 1029.72656 | 1029.72656¦1019.53125¦1019.53125 | 0.01735604 | 0.0004886946 | 0.02815703 | 0.01698871 | 0.01804669 | 0.01698870611270867¦0.01804668925884457¦0.017032718916733382 | 0.03539183 | 0.003767213 | 0.106443 | 0.03008547 | 0.03845702 | 0.03008547130205538¦0.037633004354556784¦0.03845701847000759
7378 | Extraction | 3 | 0.1417837 | 0.001329756 | 0.00937877 | 0.1399389 | 0.1430222 | 0.1430222059344742¦0.1399388677787203¦0.14238987797784192 | 0.09204698 | 0.003986005 | 0.04330403 | 0.08667673 | 0.09621625 | 0.09621625324352333¦0.09324794269008568¦0.08667673220666608 | 0.04244975 | 0.005586637 | 0.1316059 | 0.03468548 | 0.04759794 | 0.04759793551203064¦0.04506582620000472¦0.034685481853048115 | 0.2205811 | 0.01074908 | 0.04873074 | 0.2061304 | 0.2318926 | 0.22372043705736183¦0.2061303725006294¦0.231892565569621 | 0.1739363 | 0.006977622 | 0.04011597 | 0.1640685 | 0.1789151 | 0.1640685414207613¦0.17882511768767376¦0.17891509805193717 | 0.2379065 | 0.0200542 | 0.08429444 | 0.2096068 | 0.2536686 | 0.25044426539543463¦0.2096067703317598¦0.2536685550754244 | 8.228189 | 0.1036817 | 0.0126008 | 8.10491 | 8.358579 | 8.35857872839786¦8.104910240393634¦8.221076992777023 | 5.544617 | 0.1127695 | 0.02033855 | 5.441629 | 5.701565 | 5.701564799189171¦5.441628633126939¦5.4906574604770935 | 1696.5 | 0 | 0 | 1696.5 | 1696.5 | 1696.5¦1696.5¦1696.5 | 1022.25 | 5.086314 | 0.004975606 | 1015.45313 | 1027.6875 | 1015.45313¦1027.6875¦1023.60938 | 0.01872005 | 0.0003768485 | 0.02013074 | 0.01821119 | 0.01911165 | 0.019111651829363505¦0.01821118767404771¦0.01883731650535045 | 0.03125794 | 0.002238774 | 0.07162259 | 0.0281326 | 0.03325918 | 0.03238204311511912¦0.02813259563179399¦0.03325917642994036
7379 | Extraction | 2 | 0.1256096 | 0.007689939 | 0.06122093 | 0.1179197 | 0.1332996 | 0.11791968940839367¦0.1332995664660405 | 0.09636195 | 0.007497184 | 0.07780232 | 0.08886477 | 0.1038591 | 0.08886477110318318¦0.10385913812226379 | 0.046131 | 0.005878918 | 0.1274396 | 0.04025208 | 0.05200992 | 0.05200991601115831¦0.0402520804072123 | 0.3304158 | 0.01734832 | 0.0525045 | 0.3130675 | 0.3477641 | 0.3130674591474594¦0.347764090998163 | 0.238029 | 8.632959e-05 | 0.0003626852 | 0.2379427 | 0.2381153 | 0.23811532474181535¦0.2379426655633243 | 0.3420519 | 0.01524946 | 0.04458231 | 0.3268024 | 0.3573014 | 0.32680242913651225¦0.3573013572161429 | 6.745936 | 0.01252622 | 0.001856854 | 6.73341 | 6.758462 | 6.758462325926982¦6.733409887183902 | 4.814221 | 0.05702494 | 0.0118451 | 4.757196 | 4.871246 | 4.871245710712431¦4.757195834702511 | 1695.48047 | 1.01953 | 0.0006013222 | 1694.46094 | 1696.5 | 1696.5¦1694.46094 | 1025.64844 | 0 | 0 | 1025.64844 | 1025.64844 | 1025.64844¦1025.64844 | 0.0155114 | 0.0008420523 | 0.05428602 | 0.01466935 | 0.01635345 | 0.014669348501597014¦0.016353453070156253 | 0.03665316 | 0.00195348 | 0.05329637 | 0.03469968 | 0.03860664 | 0.03469967566809083¦0.03860663626431168
7380 | Extraction | 3 | 0.1325232 | 0.003727515 | 0.02812727 | 0.1290912 | 0.1377044 | 0.1307740004457073¦0.1290911837555884¦0.13770438467255516 | 0.09625381 | 0.008231507 | 0.08551876 | 0.08967078 | 0.10786 | 0.08967077543641772¦0.09123062848283381¦0.10786003293435986 | 0.04735537 | 0.002457075 | 0.05188589 | 0.04400523 | 0.04982935 | 0.04823151563393704¦0.04400523096020285¦0.049829353714745554 | 0.2581619 | 0.007256084 | 0.02810672 | 0.2510375 | 0.2681201 | 0.25532813855592645¦0.2510375123030915¦0.2681200708352876 | 0.2221 | 0.006493207 | 0.02923551 | 0.2154937 | 0.2309268 | 0.21987963911743488¦0.2154937003174043¦0.23092677785864094 | 0.2452572 | 0.03534204 | 0.1441019 | 0.1992619 | 0.2851933 | 0.1992618588221908¦0.25131651523772786¦0.2851933145102045 | 8.402042 | 0.0636995 | 0.00758143 | 8.312018 | 8.449923 | 8.312018112315023¦8.444184850272634¦8.449922651728885 | 5.646748 | 0.1353033 | 0.02396129 | 5.460242 | 5.777045 | 5.460242374577889¦5.702956744483249¦5.777044642980407 | 1697.18 | 0.9612221 | 0.0005663644 | 1696.5 | 1698.53906 | 1696.5¦1696.5¦1698.53906 | 1020.891 | 5.086314 | 0.004982232 | 1015.45313 | 1027.6875 | 1027.6875¦1015.45313¦1019.53125 | 0.01869911 | 0.001128084 | 0.06032823 | 0.01770069 | 0.02027592 | 0.017700685822734586¦0.018120724628524223¦0.020275923858914274 | 0.03502266 | 0.001651692 | 0.04716068 | 0.03362269 | 0.03734196 | 0.0341033255028596¦0.03362268689881611¦0.03734196214059999
7381 | Extraction | 3 | 0.09682332 | 0.01504353 | 0.1553709 | 0.07594261 | 0.1107934 | 0.10373398952595328¦0.11079336434011049¦0.07594261164726476 | 0.1052888 | 0.02130368 | 0.2023358 | 0.07576397 | 0.1252459 | 0.11485644642081974¦0.12524588483719074¦0.07576396500694178 | 0.05524167 | 0.003497706 | 0.06331644 | 0.05035989 | 0.05837326 | 0.050359889918927266¦0.05699187017406457¦0.05837326226947804 | 0.2397752 | 0.002350045 | 0.009801036 | 0.2377574 | 0.2430711 | 0.24307106952336197¦0.2384970224227155¦0.23775736977490258 | 0.1776259 | 0.006295118 | 0.03544031 | 0.1714944 | 0.1862815 | 0.18628150642563318¦0.17149438891505495¦0.17510189962448997 | 0.2460622 | 0.004496973 | 0.01827576 | 0.2411247 | 0.2520023 | 0.2450597081085283¦0.24112469007012238¦0.25200225902841944 | 6.668695 | 0.02608058 | 0.003910897 | 6.634241 | 6.697323 | 6.634240808149732¦6.697323137228935¦6.674519781177884 | 4.811051 | 0.06413101 | 0.01332994 | 4.761441 | 4.901608 | 4.761441132530845¦4.901608139701573¦4.770104396809044 | 1696.5 | 0 | 0 | 1696.5 | 1696.5 | 1696.5¦1696.5¦1696.5 | 1029.72656 | 0 | 0 | 1029.72656 | 1029.72656 | 1029.72656¦1029.72656¦1029.72656 | 0.01568734 | 0.001808111 | 0.1152592 | 0.0131929 | 0.01742161 | 0.01644751786629674¦0.017421609470948334¦0.013192899246315181 | 0.02784639 | 0.0002343001 | 0.008414023 | 0.02757038 | 0.02814317 | 0.02814316936336972¦0.027570383382878916¦0.027825605422226986
7399 | Extraction | 3 | 0.1224295 | 0.005680349 | 0.0463969 | 0.1146505 | 0.1280554 | 0.1245825344768615¦0.12805543775372535¦0.11465052981828046 | 0.09513066 | 0.001753102 | 0.01842836 | 0.09280733 | 0.09704177 | 0.09704176704767871¦0.09280733248531765¦0.0955428693193376 | 0.04461811 | 0.003355588 | 0.07520686 | 0.04017652 | 0.04828604 | 0.0482860378856089¦0.04017652428252785¦0.04539175742740754 | 0.2268207 | 0.01258938 | 0.05550364 | 0.2129845 | 0.2434423 | 0.2240352959190885¦0.243442323742605¦0.21298450643095496 | 0.1865969 | 0.01368666 | 0.07334879 | 0.1684864 | 0.2015677 | 0.16848638351255205¦0.20156769273358907¦0.1897367309116905 | 0.2126982 | 0.03778378 | 0.1776403 | 0.1696711 | 0.2616512 | 0.26165118466673165¦0.20677245676549416¦0.16967109064685001 | 8.347283 | 0.115311 | 0.0138142 | 8.184286 | 8.43312 | 8.433120343785244¦8.424443170159442¦8.184285648947446 | 5.658666 | 0.09089161 | 0.01606237 | 5.530298 | 5.728603 | 5.728602868047755¦5.717097373706707¦5.530297538708801 | 1696.5 | 0 | 0 | 1696.5 | 1696.5 | 1696.5¦1696.5¦1696.5 | 1024.96875 | 5.351863 | 0.005221489 | 1017.49219 | 1029.72656 | 1017.49219¦1027.6875¦1029.72656 | 0.01889675 | 0.0004155236 | 0.02198916 | 0.0183266 | 0.01930505 | 0.019305052009663367¦0.01905859211519917¦0.018326595557193157 | 0.03219917 | 0.001396889 | 0.04338278 | 0.03029942 | 0.03361827 | 0.032679801552138024¦0.033618273624527656¦0.030299423152908133
7400 | Extraction | 3 | 0.1388811 | 0.005349223 | 0.03851655 | 0.1345337 | 0.1464164 | 0.14641640223999458¦0.1345337171301544¦0.13569330465200313 | 0.1216921 | 0.003367678 | 0.02767377 | 0.1171367 | 0.1251733 | 0.12276614172811386¦0.11713672488791915¦0.12517330188373105 | 0.05740896 | 0.006908568 | 0.1203395 | 0.04965734 | 0.06643518 | 0.05613437367455109¦0.04965733567488611¦0.06643518231995925 | 0.262415 | 0.02147779 | 0.08184666 | 0.2343501 | 0.2865079 | 0.23435006090897006¦0.266387109585923¦0.28650791451787366 | 0.2079807 | 0.03397963 | 0.1633787 | 0.1628849 | 0.2449056 | 0.16288491256642265¦0.21615167813217748¦0.24490562469513605 | 0.2383274 | 0.02798979 | 0.1174426 | 0.2000043 | 0.2660709 | 0.2660709084337278¦0.20000431768639385¦0.24890685371269916 | 6.765475 | 0.006340935 | 0.0009372491 | 6.757358 | 6.772834 | 6.766231843128879¦6.757357772262179¦6.772834359398075 | 4.911567 | 0.02454229 | 0.004996835 | 4.884857 | 4.944116 | 4.944116132381277¦4.905729538651933¦4.884856514896308 | 1696.5 | 0 | 0 | 1696.5 | 1696.5 | 1696.5¦1696.5¦1696.5 | 1025.648 | 5.767337 | 0.005623113 | 1017.49219 | 1029.72656 | 1029.72656¦1029.72656¦1017.49219 | 0.01925021 | 0.0003644822 | 0.01893394 | 0.0187422 | 0.01957982 | 0.018742198821501584¦0.01957982411170648¦0.019428594647199766 | 0.03254237 | 0.001682774 | 0.05171026 | 0.03082987 | 0.03482973 | 0.030829865969466637¦0.03196749480596107¦0.034829734329419985